## I-V Characteristic (mA-mm)
VDS (V) | VGS = -0.300 V | VGS = 0.100 V | VGS = 0.500 V | VGS = 0.900 V
0 | 3.6843e-05 | -0.42809 | -0.8929 | -5.517
0.01 | 0.0009051 | 8.014 | 16.262 | 13.029
0.02 | 0.0015299 | 15.84 | 33.209 | 31.41
0.03 | 0.0020018 | 23.149 | 50.467 | 50.016
0.04 | 0.0023713 | 30.01 | 67.24 | 68.18
0.05 | 0.0026547 | 36.035 | 84.02 | 86.45
0.06 | 0.0028827 | 41.563 | 100.38 | 104.47
0.07 | 0.0030832 | 46.596 | 116.99 | 122.64
0.08 | 0.0032462 | 50.974 | 133.22 | 140.16
0.09 | 0.0034014 | 54.9 | 148.89 | 157.67
0.1 | 0.0035472 | 58.21 | 165.03 | 175.67
0.11 | 0.0036736 | 61.27 | 180.72 | 192.87
0.12 | 0.0038194 | 63.97 | 195.81 | 209.81
0.13 | 0.0039519 | 66.42 | 210.79 | 226.92
0.14 | 0.004085 | 68.48 | 225.71 | 243.57
0.15 | 0.0042124 | 70.37 | 240.31 | 260.32
0.16 | 0.0043403 | 72.06 | 254.2 | 276.47
0.17 | 0.0044882 | 73.63 | 268.18 | 292.7
0.18 | 0.0046128 | 75.02 | 281.64 | 308.31
0.19 | 0.0047715 | 76.28 | 294.93 | 324.15
0.2 | 0.004923 | 77.46 | 307.63 | 339.57
0.21 | 0.0050619 | 78.58 | 320.22 | 354.69
0.22 | 0.0052224 | 79.65 | 332.11 | 369.34
0.23 | 0.0053805 | 80.82 | 343.75 | 384
0.24 | 0.0055586 | 82 | 355.25 | 398.65
0.25 | 0.005664 | 83.04 | 366.03 | 412.34
0.26 | 0.005855 | 84.35 | 376.32 | 425.93
0.27 | 0.006044 | 85.65 | 386.59 | 439.71
0.28 | 0.006207 | 87.01 | 396.23 | 452.55
0.29 | 0.006382 | 88.25 | 405.54 | 465.47
0.3 | 0.006586 | 89.46 | 414.42 | 478.03
0.31 | 0.006791 | 90.72 | 423.16 | 490.3
0.32 | 0.006993 | 91.88 | 431.29 | 502.03
0.33 | 0.007177 | 93.13 | 439.2 | 513.69
0.34 | 0.007421 | 94.25 | 446.68 | 525.13
0.35 | 0.007624 | 95.39 | 453.93 | 535.97
0.36 | 0.007839 | 96.52 | 460.84 | 546.5
0.37 | 0.008067 | 97.59 | 467.27 | 556.66
0.38 | 0.008321 | 98.75 | 473.48 | 566.88
0.39 | 0.008556 | 99.82 | 479.49 | 576
0.4 | 0.008792 | 100.95 | 485.22 | 585.2
0.41 | 0.009075 | 101.98 | 490.53 | 594.2
0.42 | 0.009366 | 103.06 | 495.71 | 602.8
0.43 | 0.009669 | 104.27 | 500.71 | 611.2
0.44 | 0.009914 | 105.23 | 505.46 | 619
0.45 | 0.010253 | 106.35 | 509.94 | 626.2
0.46 | 0.010558 | 107.49 | 514.28 | 633.9
0.47 | 0.010898 | 108.61 | 518.54 | 640.7
0.48 | 0.011286 | 109.77 | 522.6 | 647.3
0.49 | 0.011638 | 110.84 | 526.48 | 653.7
0.5 | 0.012043 | 112.02 | 530.22 | 659.7
0.51 | 0.012442 | 113.16 | 533.96 | 665.4
0.52 | 0.012926 | 114.33 | 537.5 | 670.9
0.53 | 0.013348 | 115.39 | 540.94 | 676
0.54 | 0.01385 | 116.61 | 544.23 | 681
0.55 | 0.014302 | 117.79 | 547.44 | 685.6
0.56 | 0.014849 | 119.05 | 550.72 | 690
0.57 | 0.015421 | 120.27 | 553.62 | 694.2
0.58 | 0.015942 | 121.26 | 556.6 | 698.2
0.59 | 0.016537 | 122.6 | 559.47 | 701.6
0.6 | 0.01713 | 123.9 | 562.31 | 705.3
0.61 | 0.017794 | 125.14 | 564.98 | 708.2
0.62 | 0.018373 | 126.43 | 567.48 | 711.2
0.63 | 0.019084 | 127.53 | 569.97 | 713.8
0.64 | 0.019854 | 128.85 | 572 | 716.4
0.65 | 0.020561 | 130.15 | 574.6 | 718.8
0.66 | 0.021299 | 131.38 | 576.9 | 720.8
0.67 | 0.022135 | 132.66 | 578.9 | 722.5
0.68 | 0.022811 | 133.85 | 581.2 | 724.5
0.69 | 0.023606 | 135.24 | 582.9 | 725.9
0.7 | 0.024445 | 136.45 | 584.8 | 727.5
0.71 | 0.025343 | 137.76 | 586.6 | 728.7
0.72 | 0.026166 | 138.88 | 588.6 | 730.1
0.73 | 0.026953 | 140.24 | 590.1 | 731.3
0.74 | 0.027884 | 141.54 | 591.8 | 732.2
0.75 | 0.028788 | 142.88 | 593.4 | 733.1
0.76 | 0.029856 | 144.22 | 594.9 | 734.1
0.77 | 0.030682 | 145.34 | 596.8 | 734.9
0.78 | 0.031757 | 146.66 | 597.8 | 735.2
0.79 | 0.032626 | 147.98 | 599.2 | 736.3
0.8 | 0.033642 | 149.33 | 600.6 | 736.7
0.81 | 0.034772 | 150.74 | 601.8 | 737.3
0.82 | 0.035728 | 152 | 603.1 | 737.9
0.83 | 0.036894 | 153.4 | 604.3 | 738.1
0.84 | 0.037916 | 154.73 | 605.7 | 738.6
0.85 | 0.039118 | 156.13 | 606.8 | 738.8
0.86 | 0.04021 | 157.38 | 607.8 | 739.4
0.87 | 0.041467 | 158.89 | 608.8 | 739.8
0.88 | 0.042772 | 160.28 | 610 | 740.2
0.89 | 0.043895 | 161.66 | 610.8 | 740.3
0.9 | 0.045197 | 163.09 | 612.1 | 740.7
0.91 | 0.046145 | 164.35 | 613.5 | 740.9
0.92 | 0.047677 | 165.86 | 614 | 741.1
0.93 | 0.049039 | 167.3 | 615.3 | 741.2
0.94 | 0.050367 | 168.62 | 616.5 | 741.5
0.95 | 0.051601 | 170.2 | 617.2 | 741.8
0.96 | 0.053043 | 171.52 | 618.3 | 742
0.97 | 0.054307 | 173 | 619.4 | 742.3
0.98 | 0.055672 | 174.49 | 619.9 | 742.3
0.99 | 0.05717 | 175.91 | 621.4 | 742.7
1 | 0.0587 | 177.28 | 622.3 | 742.9