## I-V Characteristic (mA-mm)
VDS (V) | VGS = -0.300 V | VGS = 0.100 V | VGS = 0.500 V | VGS = 0.900 V
0 | 3.5092e-05 | -0.42049 | -0.9096 | -5.618
0.01 | 0.0008649 | 7.962 | 16.264 | 12.981
0.02 | 0.001471 | 15.754 | 33.216 | 31.36
0.03 | 0.0019234 | 23.091 | 50.507 | 49.817
0.04 | 0.0022745 | 29.897 | 67.09 | 68.48
0.05 | 0.0025419 | 35.844 | 84.35 | 86.21
0.06 | 0.0027671 | 41.335 | 100.44 | 104.46
0.07 | 0.0029503 | 46.364 | 116.85 | 122.8
0.08 | 0.0031035 | 50.665 | 133.36 | 140.15
0.09 | 0.0032645 | 54.539 | 149.14 | 157.67
0.1 | 0.0033948 | 57.89 | 164.93 | 175.75
0.11 | 0.0035312 | 60.87 | 180.6 | 193.09
0.12 | 0.0036473 | 63.51 | 196.14 | 209.94
0.13 | 0.0037764 | 65.95 | 210.87 | 226.95
0.14 | 0.003909 | 67.99 | 225.46 | 243.89
0.15 | 0.0040157 | 69.83 | 240.47 | 260.54
0.16 | 0.0041458 | 71.45 | 254.3 | 276.59
0.17 | 0.0042744 | 73.04 | 267.96 | 292.87
0.18 | 0.0044078 | 74.37 | 281.61 | 308.74
0.19 | 0.0045371 | 75.56 | 295.13 | 324.01
0.2 | 0.0046776 | 76.8 | 307.53 | 339.78
0.21 | 0.0048427 | 77.81 | 319.93 | 354.89
0.22 | 0.0049736 | 78.99 | 332.26 | 369.35
0.23 | 0.0051256 | 80.04 | 343.75 | 384.05
0.24 | 0.0052813 | 81.19 | 355 | 398.77
0.25 | 0.0054228 | 82.28 | 365.91 | 412.53
0.26 | 0.005599 | 83.52 | 376.36 | 426
0.27 | 0.00565 | 84.87 | 386.33 | 439.66
0.28 | 0.005845 | 86.07 | 395.94 | 452.96
0.29 | 0.00601 | 87.41 | 405.49 | 465.61
0.3 | 0.006219 | 88.5 | 414.12 | 478.01
0.31 | 0.006421 | 89.81 | 422.71 | 490.56
0.32 | 0.006606 | 90.96 | 430.98 | 502.2
0.33 | 0.0068 | 92.16 | 439.04 | 513.58
0.34 | 0.007003 | 93.35 | 446.31 | 525.03
0.35 | 0.007208 | 94.46 | 453.39 | 536.02
0.36 | 0.007412 | 95.45 | 460.43 | 546.56
0.37 | 0.007662 | 96.65 | 466.99 | 556.64
0.38 | 0.007879 | 97.74 | 473.07 | 566.48
0.39 | 0.008109 | 98.69 | 478.89 | 576.2
0.4 | 0.008346 | 99.89 | 484.59 | 585.4
0.41 | 0.008603 | 100.96 | 490.14 | 594
0.42 | 0.008868 | 102.13 | 495.23 | 602.6
0.43 | 0.009143 | 103.19 | 500.02 | 610.8
0.44 | 0.009421 | 104.13 | 504.78 | 619.1
0.45 | 0.009741 | 105.27 | 509.38 | 626.1
0.46 | 0.010039 | 106.39 | 513.7 | 633.1
0.47 | 0.010342 | 107.49 | 517.8 | 640.5
0.48 | 0.0107 | 108.66 | 521.87 | 647.1
0.49 | 0.011031 | 109.6 | 525.81 | 653.3
0.5 | 0.011436 | 110.84 | 529.58 | 659
0.51 | 0.011785 | 111.96 | 533.17 | 664.9
0.52 | 0.012223 | 113.12 | 536.64 | 670.6
0.53 | 0.012649 | 114.19 | 540.17 | 675.6
0.54 | 0.0131 | 115.37 | 543.47 | 680.2
0.55 | 0.013605 | 116.53 | 546.62 | 685
0.56 | 0.014103 | 117.73 | 549.79 | 689.6
0.57 | 0.014643 | 118.89 | 552.77 | 693.6
0.58 | 0.015156 | 120.03 | 555.81 | 697.3
0.59 | 0.015766 | 121.32 | 558.58 | 701.2
0.6 | 0.016329 | 122.56 | 561.31 | 704.5
0.61 | 0.016931 | 123.75 | 564.04 | 707.7
0.62 | 0.017482 | 125.07 | 566.58 | 710.8
0.63 | 0.018084 | 126.17 | 569.08 | 713.2
0.64 | 0.01875 | 127.49 | 571.2 | 715.7
0.65 | 0.019441 | 128.73 | 573.5 | 718.1
0.66 | 0.020127 | 130.01 | 575.7 | 720
0.67 | 0.020858 | 131.22 | 577.8 | 722.3
0.68 | 0.021567 | 132.48 | 580 | 724
0.69 | 0.022309 | 133.81 | 582 | 725.3
0.7 | 0.023123 | 135.04 | 584 | 726.9
0.71 | 0.023885 | 136.27 | 585.5 | 728.3
0.72 | 0.024758 | 137.44 | 587.6 | 729.1
0.73 | 0.025529 | 138.79 | 589.4 | 730.6
0.74 | 0.026386 | 140.11 | 590.6 | 731.3
0.75 | 0.027306 | 141.38 | 592.2 | 732.3
0.76 | 0.028006 | 142.76 | 594 | 733.1
0.77 | 0.028942 | 143.78 | 595.6 | 734.1
0.78 | 0.030042 | 145.22 | 596.8 | 734.9
0.79 | 0.030914 | 146.47 | 597.9 | 735.1
0.8 | 0.031819 | 147.85 | 599.4 | 735.6
0.81 | 0.032865 | 149.18 | 600.7 | 736.3
0.82 | 0.03389 | 150.42 | 602.1 | 736.7
0.83 | 0.034876 | 151.73 | 603.1 | 737.7
0.84 | 0.036036 | 153.21 | 604.4 | 737.9
0.85 | 0.036902 | 154.53 | 605.5 | 737.9
0.86 | 0.038157 | 155.84 | 606.6 | 738.6
0.87 | 0.039033 | 157.29 | 607.6 | 738.7
0.88 | 0.040399 | 158.65 | 608.7 | 739.3
0.89 | 0.041426 | 160 | 609.9 | 739.5
0.9 | 0.042724 | 161.54 | 610.8 | 739.7
0.91 | 0.043863 | 162.73 | 612.1 | 739.9
0.92 | 0.045088 | 164.32 | 613.1 | 740.5
0.93 | 0.04632 | 165.67 | 614 | 740.7
0.94 | 0.047599 | 167.09 | 615 | 740.6
0.95 | 0.048936 | 168.59 | 616.2 | 741.1
0.96 | 0.050121 | 169.92 | 617.1 | 741.3
0.97 | 0.051502 | 171.44 | 618 | 741.5
0.98 | 0.052721 | 172.86 | 619 | 741.5
0.99 | 0.054199 | 174.33 | 619.9 | 741.8
1 | 0.055735 | 175.63 | 621 | 742.1