## I-V Characteristic (mA-mm)
VDS (V) | VGS = -0.300 V | VGS = 0.100 V | VGS = 0.500 V | VGS = 0.900 V
0 | 4.6444e-05 | -0.5164 | -0.699 | -5.451
0.01 | 0.0009059 | 8.054 | 16.294 | 13.162
0.02 | 0.0015316 | 15.855 | 33.271 | 31.529
0.03 | 0.002006 | 23.093 | 50.148 | 49.765
0.04 | 0.0023735 | 29.885 | 67.21 | 68.16
0.05 | 0.0026578 | 36.043 | 83.8 | 86.55
0.06 | 0.0028887 | 41.525 | 100.54 | 104.93
0.07 | 0.0030796 | 46.491 | 117.23 | 122.68
0.08 | 0.0032577 | 50.946 | 133.16 | 140.22
0.09 | 0.0034081 | 54.874 | 149.09 | 158.19
0.1 | 0.0035602 | 58.14 | 165.05 | 175.4
0.11 | 0.0036984 | 61.2 | 180.88 | 193.01
0.12 | 0.0038446 | 63.83 | 195.91 | 210.21
0.13 | 0.0039815 | 66.34 | 211.22 | 227.25
0.14 | 0.0041122 | 68.48 | 226.07 | 243.85
0.15 | 0.0042524 | 70.31 | 240.2 | 260.39
0.16 | 0.0043815 | 71.98 | 254.72 | 276.95
0.17 | 0.0045151 | 73.46 | 268.56 | 292.98
0.18 | 0.0046507 | 74.88 | 281.82 | 308.5
0.19 | 0.0047988 | 76.16 | 295.04 | 324.4
0.2 | 0.0049641 | 77.37 | 307.94 | 340.18
0.21 | 0.0051224 | 78.52 | 320.56 | 354.95
0.22 | 0.0052783 | 79.52 | 332.28 | 369.69
0.23 | 0.005438 | 80.68 | 344.15 | 384.59
0.24 | 0.0055781 | 81.83 | 355.5 | 398.69
0.25 | 0.005646 | 83.06 | 366.35 | 412.75
0.26 | 0.005839 | 84.26 | 376.69 | 426.54
0.27 | 0.006043 | 85.63 | 387 | 440.09
0.28 | 0.006213 | 86.87 | 396.74 | 453.01
0.29 | 0.006406 | 88.19 | 405.88 | 465.77
0.3 | 0.006607 | 89.46 | 414.93 | 478.57
0.31 | 0.006836 | 90.56 | 423.68 | 490.8
0.32 | 0.007027 | 91.84 | 431.72 | 502.49
0.33 | 0.007237 | 93.09 | 439.59 | 514.09
0.34 | 0.00748 | 94.25 | 447.17 | 525.68
0.35 | 0.007661 | 95.46 | 454.5 | 536.52
0.36 | 0.007918 | 96.47 | 461.27 | 547.02
0.37 | 0.008156 | 97.65 | 467.7 | 557.3
0.38 | 0.008417 | 98.75 | 474.02 | 567.3
0.39 | 0.008632 | 99.92 | 479.97 | 576.5
0.4 | 0.00892 | 101.02 | 485.73 | 585.8
0.41 | 0.009181 | 102.06 | 491.06 | 595
0.42 | 0.009462 | 103.15 | 496.28 | 603.6
0.43 | 0.00975 | 104.28 | 501.25 | 611.4
0.44 | 0.010076 | 105.45 | 506.03 | 619.8
0.45 | 0.010351 | 106.39 | 510.48 | 627
0.46 | 0.010671 | 107.63 | 514.87 | 634.5
0.47 | 0.011046 | 108.69 | 519.16 | 641.5
0.48 | 0.011428 | 109.87 | 523.26 | 648.1
0.49 | 0.01182 | 111 | 527.07 | 654.3
0.5 | 0.012202 | 111.92 | 530.93 | 660.6
0.51 | 0.012628 | 113.28 | 534.57 | 666.1
0.52 | 0.013106 | 114.48 | 538.24 | 671.7
0.53 | 0.013534 | 115.63 | 541.66 | 677
0.54 | 0.014022 | 116.79 | 544.89 | 682
0.55 | 0.014547 | 117.92 | 548.25 | 686.4
0.56 | 0.015092 | 119.15 | 551.45 | 690.8
0.57 | 0.015586 | 120.41 | 554.46 | 695
0.58 | 0.016232 | 121.62 | 557.3 | 699
0.59 | 0.01682 | 122.8 | 560.21 | 702.8
0.6 | 0.017471 | 124.02 | 563.13 | 706
0.61 | 0.01808 | 125.34 | 565.78 | 709.3
0.62 | 0.018709 | 126.55 | 568.38 | 712.1
0.63 | 0.019486 | 127.91 | 570.7 | 714.8
0.64 | 0.020113 | 128.98 | 573.2 | 717.3
0.65 | 0.020811 | 130.46 | 575.4 | 719.6
0.66 | 0.021653 | 131.68 | 577.8 | 721.6
0.67 | 0.02239 | 132.92 | 579.7 | 723.6
0.68 | 0.023123 | 134.26 | 581.8 | 725.5
0.69 | 0.023989 | 135.45 | 584.2 | 727.1
0.7 | 0.024779 | 136.81 | 586 | 728.3
0.71 | 0.025686 | 138.15 | 587.8 | 729.9
0.72 | 0.026557 | 139.36 | 589.4 | 731.1
0.73 | 0.02749 | 140.64 | 591 | 732
0.74 | 0.028336 | 141.9 | 592.6 | 733.1
0.75 | 0.029076 | 143.3 | 594.2 | 734.1
0.76 | 0.030216 | 144.54 | 595.8 | 734.9
0.77 | 0.031148 | 145.95 | 597.3 | 735.5
0.78 | 0.032233 | 147.07 | 599 | 736.3
0.79 | 0.033108 | 148.46 | 600.2 | 737
0.8 | 0.03417 | 149.83 | 601.4 | 737.7
0.81 | 0.035164 | 151.2 | 602.8 | 738.1
0.82 | 0.036317 | 152.64 | 604.2 | 738.7
0.83 | 0.037459 | 153.8 | 605.4 | 738.8
0.84 | 0.038619 | 155.24 | 606.5 | 739.5
0.85 | 0.039785 | 156.65 | 607.6 | 739.9
0.86 | 0.040701 | 158 | 609 | 740.5
0.87 | 0.042097 | 159.43 | 610.2 | 740.5
0.88 | 0.043366 | 160.77 | 611.1 | 741.1
0.89 | 0.044599 | 162.23 | 612.2 | 741.1
0.9 | 0.045727 | 163.58 | 613.3 | 741.5
0.91 | 0.047066 | 165.13 | 614.2 | 741.8
0.92 | 0.048364 | 166.41 | 615.4 | 742.1
0.93 | 0.049583 | 167.92 | 616.3 | 742
0.94 | 0.050995 | 169.28 | 617.4 | 742.7
0.95 | 0.052512 | 170.8 | 618.2 | 742.7
0.96 | 0.053997 | 172.32 | 619.5 | 743.1
0.97 | 0.055128 | 173.6 | 620.4 | 743.4
0.98 | 0.056795 | 175.2 | 621.4 | 743.4
0.99 | 0.05815 | 176.64 | 622.7 | 743.7
1 | 0.05948 | 178.03 | 623.4 | 744.1