## I-V Characteristic (mA-mm)
VDS (V) | VGS = -0.300 V | VGS = 0.100 V | VGS = 0.500 V | VGS = 0.900 V
0 | 4.6497e-05 | -0.44111 | -0.8897 | -5.421
0.01 | 0.0009347 | 8.004 | 16.384 | 13.446
0.02 | 0.0015899 | 15.895 | 33.346 | 31.68
0.03 | 0.002082 | 23.174 | 50.309 | 49.943
0.04 | 0.0024624 | 29.944 | 67.34 | 68.5
0.05 | 0.0027545 | 36.062 | 83.96 | 86.41
0.06 | 0.0029954 | 41.594 | 100.38 | 104.56
0.07 | 0.0032066 | 46.618 | 116.99 | 122.74
0.08 | 0.0033873 | 51.05 | 133.53 | 140.67
0.09 | 0.0035571 | 54.996 | 149.24 | 157.99
0.1 | 0.0037062 | 58.18 | 165.01 | 175.68
0.11 | 0.0038599 | 61.39 | 180.86 | 193.19
0.12 | 0.0040018 | 64.11 | 195.93 | 209.95
0.13 | 0.0041285 | 66.52 | 211.16 | 227.29
0.14 | 0.004279 | 68.61 | 225.9 | 243.89
0.15 | 0.0044259 | 70.6 | 240.52 | 260.5
0.16 | 0.0045625 | 72.26 | 254.53 | 276.7
0.17 | 0.0047243 | 73.73 | 268.3 | 293.05
0.18 | 0.0048748 | 75.23 | 282.04 | 308.76
0.19 | 0.0050429 | 76.44 | 295.18 | 324.34
0.2 | 0.0051934 | 77.68 | 307.85 | 339.77
0.21 | 0.0053403 | 78.81 | 320.4 | 355.01
0.22 | 0.0055117 | 79.93 | 332.59 | 369.87
0.23 | 0.0056706 | 81.05 | 344.14 | 384.42
0.24 | 0.00575 | 82.18 | 355.41 | 398.73
0.25 | 0.005948 | 83.42 | 366.42 | 412.77
0.26 | 0.006154 | 84.79 | 376.76 | 426.19
0.27 | 0.006333 | 86.03 | 386.89 | 440.04
0.28 | 0.00654 | 87.25 | 396.61 | 453.13
0.29 | 0.006752 | 88.62 | 405.94 | 465.74
0.3 | 0.006972 | 89.85 | 414.81 | 478.27
0.31 | 0.007167 | 91.13 | 423.42 | 490.68
0.32 | 0.007398 | 92.42 | 431.76 | 502.52
0.33 | 0.007613 | 93.48 | 439.6 | 514.01
0.34 | 0.007828 | 94.76 | 447.04 | 525.24
0.35 | 0.008091 | 95.84 | 454.25 | 536.23
0.36 | 0.008344 | 97.07 | 461.2 | 547.06
0.37 | 0.008592 | 98.23 | 467.76 | 557.14
0.38 | 0.008813 | 99.27 | 473.93 | 567.02
0.39 | 0.009085 | 100.38 | 479.82 | 576.6
0.4 | 0.009356 | 101.52 | 485.58 | 585.5
0.41 | 0.009674 | 102.62 | 491.01 | 594.6
0.42 | 0.009947 | 103.66 | 496.14 | 603
0.43 | 0.010261 | 104.82 | 501.07 | 611.5
0.44 | 0.010551 | 105.91 | 505.93 | 619.6
0.45 | 0.010876 | 107.11 | 510.5 | 626.8
0.46 | 0.011226 | 108.21 | 514.74 | 634.1
0.47 | 0.011595 | 109.17 | 518.96 | 641.2
0.48 | 0.012006 | 110.4 | 523.1 | 648.1
0.49 | 0.012379 | 111.64 | 527.02 | 654.2
0.5 | 0.012822 | 112.78 | 530.76 | 660.1
0.51 | 0.013302 | 113.92 | 534.36 | 665.7
0.52 | 0.013744 | 115.01 | 537.99 | 671.4
0.53 | 0.014265 | 116.25 | 541.48 | 676.6
0.54 | 0.014779 | 117.43 | 544.83 | 681.4
0.55 | 0.015277 | 118.57 | 547.98 | 686
0.56 | 0.015783 | 119.79 | 551.19 | 690.5
0.57 | 0.01642 | 120.97 | 554.29 | 694.8
0.58 | 0.016974 | 122.22 | 557.24 | 698.7
0.59 | 0.017667 | 123.46 | 560.08 | 702.3
0.6 | 0.018265 | 124.63 | 562.81 | 705.8
0.61 | 0.01899 | 125.83 | 565.59 | 709.1
0.62 | 0.019685 | 127.23 | 568.14 | 712
0.63 | 0.02038 | 128.39 | 570.3 | 714.6
0.64 | 0.021105 | 129.7 | 572.7 | 717.2
0.65 | 0.021863 | 131.08 | 575 | 719.6
0.66 | 0.022736 | 132.2 | 577.4 | 721.6
0.67 | 0.023459 | 133.52 | 579.8 | 723.6
0.68 | 0.024318 | 134.84 | 581.8 | 725.3
0.69 | 0.02509 | 136.11 | 583.7 | 726.9
0.7 | 0.025976 | 137.35 | 585.4 | 728.5
0.71 | 0.026826 | 138.61 | 587.6 | 729.9
0.72 | 0.027691 | 139.96 | 589.2 | 731.1
0.73 | 0.028808 | 141.27 | 591 | 732.2
0.74 | 0.029628 | 142.58 | 592.6 | 733.3
0.75 | 0.0307 | 143.69 | 594.2 | 734.3
0.76 | 0.031649 | 145.17 | 595.8 | 734.9
0.77 | 0.032648 | 146.43 | 597.2 | 736.1
0.78 | 0.03368 | 147.81 | 598.3 | 736.5
0.79 | 0.034771 | 149.16 | 600 | 737.3
0.8 | 0.035848 | 150.34 | 601.2 | 737.8
0.81 | 0.036909 | 151.8 | 602.6 | 738.3
0.82 | 0.038038 | 153.16 | 603.8 | 739.1
0.83 | 0.039345 | 154.6 | 605.3 | 739.5
0.84 | 0.040475 | 155.95 | 606.6 | 739.9
0.85 | 0.041549 | 157.24 | 607.5 | 740.2
0.86 | 0.042782 | 158.68 | 608.6 | 740.9
0.87 | 0.044051 | 160.07 | 609.9 | 741.1
0.88 | 0.045414 | 161.5 | 611 | 741.3
0.89 | 0.046677 | 162.85 | 612 | 741.5
0.9 | 0.047944 | 164.31 | 613 | 741.9
0.91 | 0.049247 | 165.72 | 614.2 | 742
0.92 | 0.050708 | 167.21 | 615.4 | 742.5
0.93 | 0.052056 | 168.68 | 616.4 | 742.7
0.94 | 0.053527 | 169.94 | 617.1 | 742.7
0.95 | 0.05487 | 171.48 | 618.2 | 743.1
0.96 | 0.056071 | 172.92 | 619.5 | 743.7
0.97 | 0.0578 | 174.44 | 619.9 | 743.7
0.98 | 0.05936 | 175.93 | 621.3 | 744.1
0.99 | 0.06084 | 177.3 | 622.5 | 744.3
1 | 0.06237 | 178.92 | 623.4 | 744.3