## I-V Characteristic (mA-mm)
VDS (V) | VGS = -0.300 V | VGS = 0.100 V | VGS = 0.500 V | VGS = 0.900 V
0 | 3.807e-05 | -0.44195 | -0.934 | -5.464
0.01 | 0.0008956 | 7.964 | 16.258 | 13.133
0.02 | 0.0015152 | 15.863 | 33.341 | 31.544
0.03 | 0.0019873 | 23.163 | 50.427 | 49.741
0.04 | 0.0023442 | 29.903 | 67.41 | 68.42
0.05 | 0.0026268 | 35.993 | 83.86 | 86.23
0.06 | 0.0028577 | 41.578 | 100.52 | 104.91
0.07 | 0.003053 | 46.49 | 117.37 | 122.96
0.08 | 0.0032094 | 50.87 | 133.21 | 140.38
0.09 | 0.0033761 | 54.844 | 149.17 | 158.03
0.1 | 0.0035186 | 57.98 | 165.56 | 175.81
0.11 | 0.0036615 | 61.13 | 180.94 | 193.34
0.12 | 0.0037781 | 63.89 | 195.99 | 210.17
0.13 | 0.0039134 | 66.2 | 211.28 | 227.29
0.14 | 0.0040519 | 68.27 | 226.02 | 244.25
0.15 | 0.0041863 | 70.25 | 240.56 | 260.74
0.16 | 0.0043143 | 71.81 | 254.55 | 276.93
0.17 | 0.0044536 | 73.38 | 268.69 | 293.39
0.18 | 0.0045763 | 74.76 | 282.06 | 309.01
0.19 | 0.0047396 | 76.06 | 295.11 | 324.6
0.2 | 0.0048866 | 77.23 | 308.13 | 340.35
0.21 | 0.0050504 | 78.32 | 320.71 | 355.45
0.22 | 0.0051845 | 79.45 | 332.42 | 369.98
0.23 | 0.0053406 | 80.51 | 344.13 | 384.76
0.24 | 0.0055152 | 81.66 | 355.7 | 399.17
0.25 | 0.0056586 | 82.78 | 366.45 | 413.17
0.26 | 0.005711 | 84.07 | 376.77 | 426.63
0.27 | 0.005909 | 85.36 | 386.94 | 440.31
0.28 | 0.006117 | 86.65 | 396.84 | 453.63
0.29 | 0.006276 | 88.04 | 406 | 466.17
0.3 | 0.006505 | 89.1 | 414.85 | 478.77
0.31 | 0.006697 | 90.4 | 423.71 | 491.37
0.32 | 0.006927 | 91.66 | 431.81 | 503.06
0.33 | 0.007131 | 92.88 | 439.54 | 514.54
0.34 | 0.007353 | 93.96 | 447.1 | 526
0.35 | 0.007581 | 95.08 | 454.44 | 537.01
0.36 | 0.007801 | 96.19 | 461.31 | 547.56
0.37 | 0.008037 | 97.35 | 467.67 | 557.72
0.38 | 0.008268 | 98.52 | 473.94 | 567.54
0.39 | 0.008522 | 99.45 | 479.88 | 577.3
0.4 | 0.008755 | 100.66 | 485.71 | 586.4
0.41 | 0.009033 | 101.74 | 491.02 | 595.2
0.42 | 0.009325 | 102.84 | 496.05 | 603.8
0.43 | 0.00961 | 103.91 | 501.07 | 612.2
0.44 | 0.009886 | 104.95 | 505.94 | 620.2
0.45 | 0.010181 | 106.13 | 510.37 | 627.7
0.46 | 0.010496 | 107.21 | 514.68 | 634.8
0.47 | 0.010811 | 108.37 | 518.92 | 642
0.48 | 0.011223 | 109.51 | 523.04 | 648.4
0.49 | 0.011598 | 110.5 | 526.92 | 654.8
0.5 | 0.012007 | 111.76 | 530.62 | 660.6
0.51 | 0.012425 | 112.84 | 534.33 | 666.7
0.52 | 0.01283 | 114.07 | 537.96 | 672.2
0.53 | 0.013282 | 115.16 | 541.35 | 677.2
0.54 | 0.013791 | 116.35 | 544.67 | 682
0.55 | 0.014277 | 117.57 | 547.86 | 687
0.56 | 0.014803 | 118.71 | 551.16 | 691.4
0.57 | 0.015396 | 119.97 | 554.09 | 695.2
0.58 | 0.015855 | 121.04 | 556.98 | 699.2
0.59 | 0.016498 | 122.26 | 559.91 | 702.8
0.6 | 0.017087 | 123.61 | 562.77 | 706.3
0.61 | 0.017729 | 124.74 | 565.42 | 709.6
0.62 | 0.018322 | 126.17 | 567.88 | 712.5
0.63 | 0.019018 | 127.19 | 570.1 | 715.3
0.64 | 0.019723 | 128.49 | 572.7 | 717.6
0.65 | 0.020373 | 129.77 | 575 | 720.1
0.66 | 0.02109 | 131.02 | 577 | 722
0.67 | 0.021925 | 132.38 | 579.1 | 724
0.68 | 0.022669 | 133.56 | 581.6 | 725.8
0.69 | 0.023404 | 134.85 | 583.4 | 727.4
0.7 | 0.024297 | 136.15 | 585.4 | 728.7
0.71 | 0.025123 | 137.43 | 587.2 | 730.3
0.72 | 0.026082 | 138.65 | 588.7 | 731.5
0.73 | 0.026843 | 139.95 | 590.6 | 732.4
0.74 | 0.027645 | 141.22 | 592.6 | 733.5
0.75 | 0.02861 | 142.46 | 594.2 | 734.9
0.76 | 0.029487 | 143.9 | 595.4 | 735.4
0.77 | 0.030498 | 145.07 | 597 | 736.1
0.78 | 0.03144 | 146.43 | 598.2 | 737
0.79 | 0.032391 | 147.73 | 599.8 | 737.5
0.8 | 0.033369 | 149.05 | 601 | 738.1
0.81 | 0.034463 | 150.46 | 602.3 | 738.7
0.82 | 0.035446 | 151.71 | 603.6 | 739.3
0.83 | 0.036714 | 153.09 | 604.7 | 739.7
0.84 | 0.037708 | 154.48 | 606.3 | 739.9
0.85 | 0.038865 | 155.81 | 607.3 | 740.5
0.86 | 0.039933 | 157.15 | 608.6 | 741.1
0.87 | 0.04096 | 158.63 | 609.4 | 741.1
0.88 | 0.042335 | 160.04 | 610.7 | 741.2
0.89 | 0.043558 | 161.32 | 611.6 | 741.8
0.9 | 0.04474 | 162.69 | 612.6 | 741.9
0.91 | 0.045871 | 164.09 | 613.9 | 742.5
0.92 | 0.047143 | 165.61 | 615 | 742.7
0.93 | 0.048433 | 167.16 | 615.8 | 742.7
0.94 | 0.049774 | 168.46 | 617 | 743.1
0.95 | 0.051098 | 170.02 | 617.9 | 743.7
0.96 | 0.052425 | 171.24 | 619 | 743.5
0.97 | 0.053926 | 172.8 | 619.9 | 743.9
0.98 | 0.05524 | 174.33 | 620.7 | 744.1
0.99 | 0.056826 | 175.73 | 621.8 | 744.3
1 | 0.0581 | 177.14 | 623 | 744.3