## I-V Characteristic (mA-mm)
VDS (V) | VGS = -0.300 V | VGS = 0.100 V | VGS = 0.500 V | VGS = 0.900 V
0 | 4.9842e-05 | -0.37168 | -0.8853 | -5.448
0.01 | 0.0009351 | 7.984 | 16.289 | 13.17
0.02 | 0.0015841 | 15.965 | 33.478 | 31.781
0.03 | 0.0020778 | 23.215 | 50.497 | 50.111
0.04 | 0.002451 | 29.984 | 67.54 | 68.98
0.05 | 0.0027534 | 36.143 | 84.18 | 86.71
0.06 | 0.0029969 | 41.689 | 101.06 | 104.95
0.07 | 0.0031883 | 46.657 | 117.43 | 123.24
0.08 | 0.0033785 | 51.12 | 133.6 | 141
0.09 | 0.0035354 | 55.088 | 149.94 | 158.59
0.1 | 0.0036859 | 58.32 | 165.85 | 176.43
0.11 | 0.0038348 | 61.48 | 181.26 | 194.04
0.12 | 0.0039628 | 64.17 | 196.71 | 211.02
0.13 | 0.0041106 | 66.54 | 212.18 | 228.35
0.14 | 0.0042387 | 68.71 | 226.72 | 245.03
0.15 | 0.0043871 | 70.6 | 241.21 | 261.65
0.16 | 0.0045179 | 72.3 | 255.59 | 277.91
0.17 | 0.0046734 | 73.81 | 269.41 | 294.05
0.18 | 0.0048273 | 75.2 | 282.85 | 310.22
0.19 | 0.0049706 | 76.51 | 296.21 | 325.67
0.2 | 0.0051339 | 77.6 | 309.09 | 341.23
0.21 | 0.0052877 | 78.77 | 321.4 | 356.54
0.22 | 0.0054378 | 79.86 | 333.29 | 371.08
0.23 | 0.005614 | 80.98 | 345.35 | 385.98
0.24 | 0.005695 | 82.22 | 356.56 | 400.4
0.25 | 0.005878 | 83.33 | 367.19 | 414.34
0.26 | 0.006073 | 84.67 | 377.8 | 427.86
0.27 | 0.006266 | 85.93 | 388.19 | 441.72
0.28 | 0.006436 | 87.23 | 397.64 | 454.88
0.29 | 0.006658 | 88.5 | 406.92 | 467.53
0.3 | 0.006878 | 89.78 | 415.95 | 479.98
0.31 | 0.007091 | 91.06 | 424.62 | 492.43
0.32 | 0.007283 | 92.26 | 432.69 | 504.45
0.33 | 0.007527 | 93.52 | 440.6 | 515.84
0.34 | 0.007743 | 94.49 | 448.21 | 527.06
0.35 | 0.007976 | 95.73 | 455.32 | 538.09
0.36 | 0.008215 | 96.87 | 462.09 | 548.69
0.37 | 0.008474 | 98.07 | 468.67 | 558.91
0.38 | 0.008727 | 99.19 | 474.92 | 568.73
0.39 | 0.008949 | 100.16 | 480.86 | 578.1
0.4 | 0.009242 | 101.34 | 486.48 | 587.6
0.41 | 0.009497 | 102.5 | 491.9 | 596.4
0.42 | 0.009817 | 103.6 | 497.1 | 604.7
0.43 | 0.010095 | 104.63 | 502.09 | 613.2
0.44 | 0.010387 | 105.77 | 506.82 | 621.1
0.45 | 0.010724 | 106.87 | 511.28 | 628.4
0.46 | 0.011046 | 107.94 | 515.67 | 635.9
0.47 | 0.011413 | 109.07 | 519.92 | 642.9
0.48 | 0.011821 | 110.1 | 523.89 | 649.1
0.49 | 0.012219 | 111.32 | 527.78 | 655.5
0.5 | 0.012595 | 112.52 | 531.62 | 661.7
0.51 | 0.01302 | 113.65 | 535.29 | 667.3
0.52 | 0.013486 | 114.94 | 538.89 | 672.9
0.53 | 0.013998 | 115.93 | 542.27 | 677.7
0.54 | 0.014492 | 117.17 | 545.63 | 683
0.55 | 0.014999 | 118.39 | 548.89 | 687.5
0.56 | 0.015574 | 119.55 | 552.09 | 692
0.57 | 0.016127 | 120.78 | 555.08 | 696.2
0.58 | 0.016741 | 122.02 | 558 | 700
0.59 | 0.017401 | 123.25 | 560.95 | 703.6
0.6 | 0.018046 | 124.5 | 563.67 | 706.9
0.61 | 0.018609 | 125.83 | 566.4 | 710.2
0.62 | 0.019339 | 126.88 | 568.97 | 712.8
0.63 | 0.020089 | 128.27 | 571.2 | 715.7
0.64 | 0.020783 | 129.46 | 573.8 | 718.2
0.65 | 0.021512 | 130.79 | 575.8 | 720.4
0.66 | 0.022237 | 132.16 | 578.2 | 722.6
0.67 | 0.023053 | 133.28 | 580.4 | 724.5
0.68 | 0.023844 | 134.56 | 582.2 | 726.1
0.69 | 0.024777 | 135.95 | 584.4 | 727.9
0.7 | 0.025513 | 137.21 | 586.4 | 729.2
0.71 | 0.026467 | 138.55 | 588.2 | 730.9
0.72 | 0.027215 | 139.77 | 590 | 731.9
0.73 | 0.028293 | 141.06 | 591.8 | 733
0.74 | 0.029206 | 142.32 | 593.4 | 734.1
0.75 | 0.03009 | 143.67 | 595 | 734.9
0.76 | 0.031167 | 144.87 | 596.5 | 735.5
0.77 | 0.032166 | 146.29 | 598.1 | 736.7
0.78 | 0.033082 | 147.53 | 599.4 | 737.5
0.79 | 0.034098 | 148.87 | 601 | 738.1
0.8 | 0.035225 | 150.29 | 602.2 | 738.3
0.81 | 0.036437 | 151.46 | 603.5 | 738.8
0.82 | 0.037674 | 152.91 | 604.6 | 739.7
0.83 | 0.038595 | 154.28 | 605.8 | 739.9
0.84 | 0.039751 | 155.58 | 607.1 | 740.5
0.85 | 0.040931 | 157.09 | 608.6 | 740.9
0.86 | 0.041995 | 158.34 | 609.5 | 741.1
0.87 | 0.043304 | 159.91 | 610.6 | 741.5
0.88 | 0.044585 | 161.2 | 611.6 | 741.9
0.89 | 0.046009 | 162.69 | 612.7 | 742.1
0.9 | 0.0471 | 164 | 613.9 | 742.5
0.91 | 0.04842 | 165.53 | 614.8 | 742.7
0.92 | 0.049744 | 166.89 | 616 | 742.7
0.93 | 0.051187 | 168.42 | 617 | 743.3
0.94 | 0.052424 | 169.82 | 618.1 | 743.7
0.95 | 0.0538 | 171.14 | 619 | 744.1
0.96 | 0.055367 | 172.68 | 619.8 | 744.1
0.97 | 0.056546 | 174.11 | 620.7 | 744.3
0.98 | 0.05826 | 175.63 | 622 | 744.5
0.99 | 0.05972 | 177.18 | 623.1 | 744.4
1 | 0.06121 | 178.4 | 624 | 744.7