## I-V Characteristic (mA-mm)
VDS (V) | VGS = -0.300 V | VGS = 0.100 V | VGS = 0.500 V | VGS = 0.900 V
0 | 3.591e-05 | -0.44784 | -0.7769 | -5.158
0.01 | 0.0009748 | 8.169 | 16.319 | 13.245
0.02 | 0.0016701 | 16.087 | 33.367 | 31.619
0.03 | 0.0021909 | 23.424 | 50.412 | 50.077
0.04 | 0.0025873 | 30.27 | 67.54 | 68.39
0.05 | 0.0029018 | 36.484 | 84.2 | 86.71
0.06 | 0.0031574 | 42.138 | 100.46 | 104.74
0.07 | 0.0033838 | 47.183 | 117.53 | 122.99
0.08 | 0.0035762 | 51.672 | 133.57 | 140.57
0.09 | 0.0037397 | 55.716 | 149.46 | 158.41
0.1 | 0.0039 | 59.01 | 165.33 | 175.83
0.11 | 0.0040559 | 62.23 | 181.12 | 193.24
0.12 | 0.0041933 | 65.02 | 196.57 | 210.66
0.13 | 0.004356 | 67.46 | 211.5 | 227.61
0.14 | 0.0045048 | 69.62 | 226.36 | 244.09
0.15 | 0.0046639 | 71.63 | 240.99 | 260.84
0.16 | 0.0048189 | 73.34 | 255.14 | 277.6
0.17 | 0.0049847 | 74.86 | 269.03 | 293.38
0.18 | 0.0051475 | 76.31 | 282.69 | 309.09
0.19 | 0.0052949 | 77.62 | 295.92 | 325.04
0.2 | 0.0054652 | 78.89 | 308.59 | 340.24
0.21 | 0.0056346 | 80.11 | 321.36 | 355.48
0.22 | 0.005711 | 81.15 | 333.37 | 370.28
0.23 | 0.005899 | 82.42 | 344.99 | 385.1
0.24 | 0.006108 | 83.67 | 356.37 | 399.25
0.25 | 0.006314 | 84.86 | 367.32 | 413.16
0.26 | 0.006495 | 86.23 | 377.85 | 427.17
0.27 | 0.006723 | 87.49 | 387.91 | 440.61
0.28 | 0.006947 | 88.94 | 397.79 | 453.54
0.29 | 0.007151 | 90.22 | 407.18 | 466.41
0.3 | 0.007362 | 91.52 | 416.03 | 479.2
0.31 | 0.007608 | 92.72 | 424.82 | 491.29
0.32 | 0.007829 | 93.98 | 433.11 | 503.07
0.33 | 0.00808 | 95.21 | 441 | 514.89
0.34 | 0.008294 | 96.38 | 448.5 | 526.13
0.35 | 0.008541 | 97.57 | 455.82 | 537.1
0.36 | 0.008812 | 98.67 | 462.8 | 547.64
0.37 | 0.009022 | 99.87 | 469.33 | 557.92
0.38 | 0.009308 | 101.1 | 475.55 | 567.96
0.39 | 0.009591 | 102.1 | 481.56 | 577
0.4 | 0.009901 | 103.38 | 487.38 | 586.6
0.41 | 0.010159 | 104.34 | 492.8 | 595.6
0.42 | 0.010505 | 105.57 | 497.94 | 604.2
0.43 | 0.010837 | 106.67 | 502.95 | 612.2
0.44 | 0.011179 | 107.78 | 507.83 | 619.9
0.45 | 0.011533 | 108.97 | 512.37 | 627.7
0.46 | 0.011862 | 110.03 | 516.72 | 635.3
0.47 | 0.012232 | 111.16 | 520.95 | 642.1
0.48 | 0.012627 | 112.42 | 525.13 | 648.7
0.49 | 0.013095 | 113.49 | 529.02 | 654.9
0.5 | 0.013555 | 114.59 | 532.81 | 661.1
0.51 | 0.014029 | 115.79 | 536.51 | 667
0.52 | 0.014528 | 116.95 | 540.19 | 672.5
0.53 | 0.015053 | 118.27 | 543.65 | 677.2
0.54 | 0.015555 | 119.51 | 546.92 | 682.7
0.55 | 0.016138 | 120.51 | 550.18 | 687.2
0.56 | 0.01675 | 121.86 | 553.48 | 691.6
0.57 | 0.017367 | 123.09 | 556.53 | 695.6
0.58 | 0.01804 | 124.39 | 559.48 | 699.7
0.59 | 0.018685 | 125.61 | 562.35 | 703.3
0.6 | 0.0194 | 126.83 | 565.23 | 706.8
0.61 | 0.020091 | 128.17 | 567.9 | 709.8
0.62 | 0.020952 | 129.45 | 570.3 | 712.8
0.63 | 0.021661 | 130.76 | 572.8 | 715.6
0.64 | 0.022454 | 131.86 | 575.1 | 718.5
0.65 | 0.023306 | 133.29 | 577.6 | 720.5
0.66 | 0.024006 | 134.62 | 580 | 722.6
0.67 | 0.024928 | 135.93 | 582.1 | 724.7
0.68 | 0.025822 | 137.29 | 584.4 | 726.5
0.69 | 0.02672 | 138.44 | 586.4 | 728.3
0.7 | 0.027598 | 139.78 | 588 | 729.7
0.71 | 0.028562 | 141.14 | 589.8 | 730.7
0.72 | 0.029635 | 142.44 | 591.8 | 732.2
0.73 | 0.030639 | 143.84 | 593.6 | 733.3
0.74 | 0.03171 | 145.01 | 595 | 734.5
0.75 | 0.032694 | 146.37 | 596.6 | 735.1
0.76 | 0.033772 | 147.74 | 598.2 | 736.3
0.77 | 0.034733 | 149.13 | 599.6 | 737.3
0.78 | 0.035844 | 150.33 | 601 | 737.7
0.79 | 0.036972 | 151.72 | 602.6 | 738.3
0.8 | 0.038355 | 153.08 | 603.9 | 738.8
0.81 | 0.039319 | 154.45 | 605.4 | 739.5
0.82 | 0.040665 | 155.89 | 606.6 | 739.9
0.83 | 0.04206 | 157.15 | 607.6 | 740.7
0.84 | 0.043168 | 158.59 | 609 | 740.9
0.85 | 0.04443 | 160.04 | 610.2 | 741.2
0.86 | 0.045821 | 161.35 | 611.4 | 741.8
0.87 | 0.047077 | 162.97 | 612.2 | 742.1
0.88 | 0.048343 | 164.13 | 613.6 | 742.3
0.89 | 0.049713 | 165.66 | 614.3 | 742.7
0.9 | 0.051177 | 167.13 | 615.6 | 743.1
0.91 | 0.052893 | 168.62 | 616.7 | 743.4
0.92 | 0.054029 | 170.04 | 617.9 | 743.7
0.93 | 0.055548 | 171.52 | 619.1 | 744.1
0.94 | 0.05726 | 173.03 | 619.8 | 744.1
0.95 | 0.05872 | 174.49 | 621.1 | 744.3
0.96 | 0.06028 | 175.87 | 622 | 744.4
0.97 | 0.06188 | 177.2 | 623.1 | 744.8
0.98 | 0.06329 | 178.86 | 623.9 | 745.1
0.99 | 0.06492 | 180.28 | 624.9 | 745.3
1 | 0.06668 | 181.74 | 625.7 | 745.2