## I-V Characteristic (mA-mm)
VDS (V) | VGS = -0.300 V | VGS = 0.100 V | VGS = 0.500 V | VGS = 0.900 V
0 | 2.1085e-05 | -0.44745 | -0.9681 | -5.303
0.01 | 0.0009339 | 8.078 | 16.482 | 13.112
0.02 | 0.001602 | 16.132 | 33.41 | 31.557
0.03 | 0.0021049 | 23.395 | 50.349 | 49.947
0.04 | 0.0025005 | 30.28 | 67.32 | 68.27
0.05 | 0.0028025 | 36.484 | 84.15 | 86.45
0.06 | 0.0030481 | 42.03 | 100.48 | 104.79
0.07 | 0.0032526 | 47.171 | 117.09 | 122.98
0.08 | 0.0034356 | 51.68 | 133.77 | 140.43
0.09 | 0.0035962 | 55.613 | 149.46 | 158.23
0.1 | 0.0037439 | 59.01 | 165.15 | 175.82
0.11 | 0.0038963 | 62.15 | 181.14 | 192.92
0.12 | 0.0040367 | 64.88 | 196.28 | 210.57
0.13 | 0.0041574 | 67.38 | 211.44 | 227.57
0.14 | 0.0043055 | 69.5 | 226.18 | 244.05
0.15 | 0.0044535 | 71.47 | 240.95 | 260.74
0.16 | 0.0046031 | 73.15 | 254.86 | 277.04
0.17 | 0.0047405 | 74.69 | 268.84 | 293.34
0.18 | 0.0048918 | 76.08 | 282.5 | 308.9
0.19 | 0.0050371 | 77.37 | 295.76 | 324.72
0.2 | 0.0051736 | 78.63 | 308.45 | 340.25
0.21 | 0.0053518 | 79.81 | 320.98 | 355.35
0.22 | 0.0055054 | 80.99 | 333.36 | 370.12
0.23 | 0.0056763 | 82.02 | 344.88 | 384.98
0.24 | 0.005734 | 83.3 | 356.15 | 399.25
0.25 | 0.005941 | 84.54 | 367.23 | 413.01
0.26 | 0.006133 | 85.75 | 377.61 | 427.14
0.27 | 0.006321 | 87.13 | 387.8 | 440.61
0.28 | 0.006525 | 88.37 | 397.56 | 453.47
0.29 | 0.00672 | 89.66 | 407.02 | 466.45
0.3 | 0.006928 | 90.95 | 415.88 | 479.04
0.31 | 0.007112 | 92.2 | 424.6 | 491.41
0.32 | 0.007362 | 93.49 | 432.91 | 502.99
0.33 | 0.007574 | 94.61 | 440.92 | 514.85
0.34 | 0.007799 | 95.85 | 448.42 | 526.26
0.35 | 0.007999 | 97.03 | 455.65 | 537.04
0.36 | 0.008242 | 98.23 | 462.65 | 547.74
0.37 | 0.008467 | 99.23 | 469.26 | 558.06
0.38 | 0.008696 | 100.4 | 475.48 | 568.13
0.39 | 0.008994 | 101.57 | 481.45 | 577.3
0.4 | 0.00925 | 102.66 | 487.27 | 586.6
0.41 | 0.009515 | 103.86 | 492.78 | 595.8
0.42 | 0.00976 | 104.8 | 497.96 | 604.2
0.43 | 0.010093 | 105.97 | 502.87 | 612.7
0.44 | 0.010387 | 107.15 | 507.74 | 620.4
0.45 | 0.010755 | 108.24 | 512.43 | 628.1
0.46 | 0.011038 | 109.41 | 516.74 | 635.3
0.47 | 0.011373 | 110.5 | 520.94 | 642.5
0.48 | 0.011731 | 111.71 | 525.11 | 648.9
0.49 | 0.012108 | 112.84 | 529.13 | 655.3
0.5 | 0.012531 | 113.97 | 532.92 | 661.4
0.51 | 0.012998 | 115.16 | 536.52 | 667.3
0.52 | 0.01346 | 116.34 | 540.21 | 672.9
0.53 | 0.013907 | 117.55 | 543.69 | 677.9
0.54 | 0.01446 | 118.7 | 547.08 | 682.8
0.55 | 0.014918 | 119.99 | 550.21 | 687.6
0.56 | 0.01552 | 121.07 | 553.46 | 692
0.57 | 0.016079 | 122.34 | 556.56 | 696
0.58 | 0.01669 | 123.59 | 559.54 | 700
0.59 | 0.017325 | 124.87 | 562.43 | 703.7
0.6 | 0.017959 | 126.21 | 565.17 | 707.5
0.61 | 0.018637 | 127.34 | 567.88 | 710.1
0.62 | 0.019353 | 128.63 | 570.3 | 713.3
0.63 | 0.020067 | 129.96 | 572.7 | 716.2
0.64 | 0.020761 | 131.24 | 575 | 718.7
0.65 | 0.021514 | 132.56 | 577.4 | 721
0.66 | 0.022322 | 133.76 | 579.8 | 722.9
0.67 | 0.023098 | 135.09 | 581.8 | 725.1
0.68 | 0.023859 | 136.35 | 584 | 726.7
0.69 | 0.024708 | 137.71 | 586 | 728.5
0.7 | 0.025644 | 138.87 | 588 | 729.9
0.71 | 0.026328 | 140.27 | 589.8 | 731.1
0.72 | 0.027321 | 141.58 | 591.7 | 732.4
0.73 | 0.028256 | 142.9 | 593.6 | 733.7
0.74 | 0.029233 | 144.24 | 595 | 734.7
0.75 | 0.030148 | 145.43 | 596.8 | 735.7
0.76 | 0.031081 | 146.79 | 598.1 | 736.3
0.77 | 0.032078 | 148.19 | 599.6 | 737.3
0.78 | 0.033096 | 149.4 | 601 | 737.9
0.79 | 0.034111 | 150.92 | 602.2 | 738.7
0.8 | 0.035217 | 152.05 | 603.6 | 739.3
0.81 | 0.03638 | 153.52 | 604.7 | 739.8
0.82 | 0.03734 | 154.86 | 606.5 | 740.3
0.83 | 0.038471 | 156.31 | 607.5 | 740.9
0.84 | 0.039691 | 157.51 | 608.6 | 741.2
0.85 | 0.040941 | 158.97 | 609.9 | 741.5
0.86 | 0.04195 | 160.32 | 611 | 741.9
0.87 | 0.043362 | 161.84 | 612.2 | 742
0.88 | 0.044412 | 163.21 | 613.4 | 742.7
0.89 | 0.045666 | 164.57 | 614.3 | 742.9
0.9 | 0.046967 | 166.01 | 615.4 | 743.4
0.91 | 0.048497 | 167.53 | 616.4 | 743.7
0.92 | 0.049711 | 168.94 | 617.4 | 743.9
0.93 | 0.051055 | 170.54 | 618.6 | 744.3
0.94 | 0.052506 | 171.72 | 619.6 | 744.3
0.95 | 0.053688 | 173.28 | 620.4 | 744.7
0.96 | 0.055296 | 174.75 | 621.8 | 744.7
0.97 | 0.056574 | 176.19 | 622.9 | 745.1
0.98 | 0.05806 | 177.69 | 623.8 | 745.1
0.99 | 0.05981 | 179.12 | 624.7 | 745.5
1 | 0.06111 | 180.58 | 625.9 | 745.9