## I-V Characteristic (mA-mm)
VDS (V) | VGS = -0.300 V | VGS = 0.100 V | VGS = 0.500 V | VGS = 0.900 V
0 | 2.1325e-05 | -0.39235 | -0.9214 | -5.468
0.01 | 0.0009278 | 8.054 | 16.192 | 13.134
0.02 | 0.0015789 | 15.971 | 33.506 | 31.448
0.03 | 0.0020736 | 23.459 | 50.453 | 50.227
0.04 | 0.002456 | 30.318 | 67.57 | 68.48
0.05 | 0.0027492 | 36.447 | 84.35 | 87.21
0.06 | 0.0029939 | 42.063 | 100.62 | 104.68
0.07 | 0.0031952 | 47.209 | 117.53 | 122.82
0.08 | 0.0033688 | 51.657 | 133.68 | 140.98
0.09 | 0.0035245 | 55.625 | 149.61 | 158.45
0.1 | 0.0036788 | 58.94 | 165.5 | 175.95
0.11 | 0.0038127 | 62.07 | 181.56 | 193.66
0.12 | 0.0039657 | 64.88 | 196.56 | 210.81
0.13 | 0.0040936 | 67.32 | 211.6 | 227.53
0.14 | 0.0042392 | 69.42 | 226.92 | 244.49
0.15 | 0.0043709 | 71.33 | 241.31 | 261.53
0.16 | 0.0045099 | 73.11 | 255.17 | 277.66
0.17 | 0.0046574 | 74.61 | 269.16 | 293.55
0.18 | 0.0047911 | 76 | 282.79 | 309.68
0.19 | 0.0049562 | 77.37 | 296.09 | 325.68
0.2 | 0.0051104 | 78.57 | 308.7 | 340.69
0.21 | 0.0052677 | 79.65 | 321.52 | 355.89
0.22 | 0.0054276 | 80.85 | 333.49 | 371.06
0.23 | 0.0055914 | 82.04 | 345.1 | 385.33
0.24 | 0.005645 | 83.16 | 356.6 | 399.81
0.25 | 0.005824 | 84.35 | 367.58 | 414.01
0.26 | 0.006035 | 85.61 | 377.8 | 427.71
0.27 | 0.006222 | 86.97 | 388.01 | 441
0.28 | 0.00641 | 88.25 | 398.08 | 454.29
0.29 | 0.006606 | 89.51 | 407.29 | 467.39
0.3 | 0.006829 | 90.89 | 416.05 | 479.71
0.31 | 0.007034 | 92.16 | 424.95 | 491.94
0.32 | 0.007268 | 93.29 | 433.18 | 503.91
0.33 | 0.007465 | 94.64 | 441.12 | 515.94
0.34 | 0.007681 | 95.63 | 448.53 | 526.85
0.35 | 0.007898 | 96.91 | 455.8 | 537.7
0.36 | 0.008123 | 98.07 | 462.92 | 548.49
0.37 | 0.008366 | 99.19 | 469.38 | 558.88
0.38 | 0.008625 | 100.31 | 475.53 | 568.9
0.39 | 0.008883 | 101.41 | 481.56 | 578
0.4 | 0.009107 | 102.46 | 487.43 | 587.7
0.41 | 0.009401 | 103.68 | 492.81 | 596.2
0.42 | 0.009673 | 104.77 | 497.89 | 604.7
0.43 | 0.010005 | 105.77 | 502.85 | 613.5
0.44 | 0.010301 | 106.95 | 507.81 | 621.4
0.45 | 0.010613 | 108.05 | 512.34 | 628.9
0.46 | 0.010945 | 109.26 | 516.62 | 635.9
0.47 | 0.011273 | 110.4 | 520.79 | 642.6
0.48 | 0.011695 | 111.34 | 525.04 | 649.9
0.49 | 0.012106 | 112.53 | 528.98 | 655.8
0.5 | 0.012521 | 113.76 | 532.65 | 661.8
0.51 | 0.012891 | 114.94 | 536.38 | 667.7
0.52 | 0.01339 | 116.19 | 539.99 | 673.4
0.53 | 0.013849 | 117.23 | 543.51 | 678.6
0.54 | 0.014374 | 118.48 | 546.77 | 683.6
0.55 | 0.014884 | 119.63 | 549.98 | 688
0.56 | 0.015452 | 120.88 | 553.21 | 692.6
0.57 | 0.016066 | 122.02 | 556.32 | 696.8
0.58 | 0.016598 | 123.31 | 559.24 | 700.5
0.59 | 0.017242 | 124.6 | 562.1 | 704.4
0.6 | 0.017832 | 125.83 | 564.94 | 707.7
0.61 | 0.018581 | 127.05 | 567.56 | 711
0.62 | 0.019286 | 128.22 | 570 | 714.1
0.63 | 0.019919 | 129.57 | 572.3 | 716.5
0.64 | 0.020636 | 130.92 | 575 | 719.2
0.65 | 0.02137 | 132.06 | 577.1 | 721.8
0.66 | 0.022174 | 133.48 | 579.6 | 723.6
0.67 | 0.022972 | 134.62 | 581.8 | 725.8
0.68 | 0.023815 | 136.07 | 583.7 | 727.4
0.69 | 0.02454 | 137.35 | 585.5 | 728.9
0.7 | 0.025462 | 138.59 | 587.8 | 730.6
0.71 | 0.026287 | 139.83 | 589.4 | 731.9
0.72 | 0.027276 | 141.2 | 591.4 | 733.3
0.73 | 0.028125 | 142.47 | 592.8 | 734.3
0.74 | 0.029164 | 143.81 | 594.3 | 735.2
0.75 | 0.030095 | 145.05 | 596.2 | 736.3
0.76 | 0.031045 | 146.23 | 597.8 | 737.1
0.77 | 0.03208 | 147.67 | 599.2 | 737.9
0.78 | 0.033081 | 149.06 | 600.6 | 738.7
0.79 | 0.034061 | 150.34 | 602 | 739.4
0.8 | 0.03508 | 151.83 | 603.5 | 739.9
0.81 | 0.036262 | 152.91 | 604.8 | 740.7
0.82 | 0.037317 | 154.37 | 605.8 | 741.1
0.83 | 0.038471 | 155.84 | 607.1 | 741.2
0.84 | 0.03958 | 157.15 | 608.5 | 741.8
0.85 | 0.040771 | 158.59 | 609.5 | 742.5
0.86 | 0.041988 | 159.87 | 610.7 | 742.7
0.87 | 0.043094 | 161.22 | 611.6 | 742.9
0.88 | 0.044485 | 162.7 | 613.1 | 743.1
0.89 | 0.045879 | 164.17 | 613.9 | 743.7
0.9 | 0.047244 | 165.49 | 615 | 744.1
0.91 | 0.048322 | 166.98 | 616.3 | 744.3
0.92 | 0.049736 | 168.44 | 617.2 | 744.4
0.93 | 0.051133 | 169.9 | 618.2 | 744.7
0.94 | 0.05241 | 171.42 | 619.4 | 745.1
0.95 | 0.053903 | 172.64 | 620.2 | 745.1
0.96 | 0.055418 | 174.17 | 621.3 | 745.3
0.97 | 0.05662 | 175.67 | 622.2 | 745.5
0.98 | 0.05824 | 177.08 | 623.4 | 745.8
0.99 | 0.05972 | 178.64 | 624.2 | 746.3
1 | 0.06113 | 179.92 | 625.3 | 746.3