## I-V Characteristic (mA-mm)
VDS (V) | VGS = -0.300 V | VGS = 0.100 V | VGS = 0.500 V | VGS = 0.900 V
0 | 3.1589e-05 | -0.43296 | -0.9049 | -5.58
0.01 | 0.0008727 | 8.012 | 16.162 | 12.861
0.02 | 0.0014779 | 15.863 | 33.452 | 31.703
0.03 | 0.0019344 | 23.181 | 50.24 | 49.891
0.04 | 0.0022912 | 29.899 | 67.34 | 68.64
0.05 | 0.0025657 | 36.029 | 83.98 | 86.45
0.06 | 0.0027869 | 41.559 | 100.63 | 104.46
0.07 | 0.0029747 | 46.552 | 117.11 | 122.75
0.08 | 0.0031311 | 50.958 | 133.09 | 140.36
0.09 | 0.0032831 | 54.916 | 149.41 | 158.19
0.1 | 0.0034264 | 58.08 | 165.21 | 175.67
0.11 | 0.0035601 | 61.25 | 180.68 | 193.29
0.12 | 0.0036844 | 63.91 | 196.06 | 210.26
0.13 | 0.0038174 | 66.24 | 211.49 | 227.19
0.14 | 0.0039445 | 68.36 | 225.96 | 244.2
0.15 | 0.004061 | 70.35 | 240.51 | 260.83
0.16 | 0.004191 | 71.97 | 254.68 | 276.98
0.17 | 0.0043301 | 73.45 | 268.52 | 293.11
0.18 | 0.0044432 | 74.91 | 282.05 | 309.28
0.19 | 0.0046056 | 76.12 | 295.27 | 324.74
0.2 | 0.0047429 | 77.33 | 308.21 | 340.24
0.21 | 0.0048956 | 78.4 | 320.56 | 355.48
0.22 | 0.005042 | 79.51 | 332.43 | 370.14
0.23 | 0.0051894 | 80.66 | 344.36 | 385.07
0.24 | 0.0053459 | 81.72 | 355.61 | 399.36
0.25 | 0.0054856 | 82.94 | 366.3 | 413.35
0.26 | 0.0056597 | 84.22 | 376.84 | 426.94
0.27 | 0.005705 | 85.49 | 387.23 | 440.45
0.28 | 0.005902 | 86.75 | 396.73 | 453.97
0.29 | 0.006068 | 88.13 | 406.06 | 466.59
0.3 | 0.006272 | 89.29 | 415.09 | 479.08
0.31 | 0.006479 | 90.41 | 423.79 | 491.56
0.32 | 0.006673 | 91.72 | 431.88 | 503.47
0.33 | 0.006877 | 92.79 | 439.82 | 514.98
0.34 | 0.00709 | 94 | 447.46 | 526.32
0.35 | 0.007308 | 95.21 | 454.53 | 537.28
0.36 | 0.007481 | 96.31 | 461.42 | 548
0.37 | 0.007743 | 97.57 | 467.99 | 558.32
0.38 | 0.00798 | 98.47 | 474.25 | 568.15
0.39 | 0.008235 | 99.65 | 480.24 | 577.6
0.4 | 0.008431 | 100.7 | 485.93 | 586.7
0.41 | 0.0087 | 101.84 | 491.33 | 595.6
0.42 | 0.008978 | 102.94 | 496.47 | 604.3
0.43 | 0.009245 | 103.94 | 501.51 | 612.9
0.44 | 0.009542 | 105.12 | 506.18 | 620.7
0.45 | 0.009865 | 106.2 | 510.76 | 628.1
0.46 | 0.010171 | 107.39 | 515.09 | 635.3
0.47 | 0.010478 | 108.37 | 519.31 | 642.5
0.48 | 0.010823 | 109.53 | 523.35 | 648.9
0.49 | 0.011196 | 110.72 | 527.26 | 655.3
0.5 | 0.011594 | 111.84 | 531.05 | 661.3
0.51 | 0.011943 | 113 | 534.66 | 667.4
0.52 | 0.01239 | 114.05 | 538.22 | 672.9
0.53 | 0.012822 | 115.28 | 541.64 | 677.9
0.54 | 0.013251 | 116.47 | 544.97 | 682.8
0.55 | 0.013753 | 117.55 | 548.26 | 687.6
0.56 | 0.014298 | 118.79 | 551.38 | 692
0.57 | 0.014839 | 120.03 | 554.36 | 696.4
0.58 | 0.015364 | 121.2 | 557.28 | 700
0.59 | 0.015968 | 122.43 | 560.22 | 703.6
0.6 | 0.0166 | 123.76 | 562.92 | 707.3
0.61 | 0.017157 | 124.87 | 565.6 | 710.5
0.62 | 0.017809 | 126.13 | 568.15 | 713.3
0.63 | 0.01851 | 127.37 | 570.3 | 716
0.64 | 0.019157 | 128.7 | 572.8 | 718.6
0.65 | 0.019732 | 129.97 | 575 | 720.8
0.66 | 0.020554 | 131.12 | 577.6 | 722.9
0.67 | 0.021325 | 132.4 | 579.1 | 725.1
0.68 | 0.022137 | 133.76 | 581.7 | 726.7
0.69 | 0.022838 | 134.89 | 583.4 | 728.5
0.7 | 0.023637 | 136.27 | 585.4 | 729.9
0.71 | 0.024399 | 137.43 | 587.4 | 731.3
0.72 | 0.025245 | 138.79 | 589.2 | 732.3
0.73 | 0.026154 | 140.08 | 591 | 733.5
0.74 | 0.02705 | 141.42 | 592.4 | 734.9
0.75 | 0.027873 | 142.58 | 594.1 | 735.5
0.76 | 0.028795 | 143.83 | 595.4 | 736.3
0.77 | 0.029709 | 145.14 | 597.2 | 737.3
0.78 | 0.030688 | 146.55 | 598.4 | 737.9
0.79 | 0.031791 | 147.8 | 599.8 | 738.6
0.8 | 0.032711 | 149.01 | 601 | 738.8
0.81 | 0.033677 | 150.45 | 602.4 | 739.5
0.82 | 0.034804 | 151.73 | 603.8 | 739.9
0.83 | 0.035743 | 153.19 | 604.7 | 740.5
0.84 | 0.036858 | 154.61 | 606.2 | 741.1
0.85 | 0.038027 | 155.76 | 607.4 | 741.2
0.86 | 0.039103 | 157.21 | 608.4 | 741.5
0.87 | 0.040109 | 158.63 | 609.5 | 741.9
0.88 | 0.041486 | 159.99 | 610.6 | 742.5
0.89 | 0.042549 | 161.4 | 611.7 | 742.7
0.9 | 0.04393 | 162.75 | 612.8 | 742.7
0.91 | 0.045181 | 164.14 | 613.8 | 743.4
0.92 | 0.046407 | 165.58 | 615 | 743.4
0.93 | 0.047644 | 167.06 | 615.8 | 743.5
0.94 | 0.0489 | 168.36 | 617 | 744.1
0.95 | 0.050276 | 169.84 | 617.9 | 744.1
0.96 | 0.051792 | 171.29 | 619.1 | 744.3
0.97 | 0.053071 | 172.74 | 619.9 | 744.7
0.98 | 0.054269 | 174.23 | 621.1 | 744.7
0.99 | 0.055799 | 175.47 | 621.8 | 745.1
1 | 0.05728 | 176.99 | 623 | 745.3