## I-V Characteristic (mA-mm)
VDS (V) | VGS = -0.300 V | VGS = 0.100 V | VGS = 0.500 V | VGS = 0.900 V
0 | 4.6389e-05 | -0.37974 | -0.9185 | -5.711
0.01 | 0.0008097 | 7.964 | 16.238 | 12.732
0.02 | 0.0013696 | 15.699 | 33.398 | 31.432
0.03 | 0.0017898 | 23.015 | 50.332 | 49.643
0.04 | 0.0021114 | 29.789 | 67.12 | 68.26
0.05 | 0.0023627 | 35.813 | 84.19 | 86.31
0.06 | 0.0025623 | 41.23 | 100.48 | 104.63
0.07 | 0.0027296 | 46.231 | 116.87 | 122.7
0.08 | 0.0028783 | 50.59 | 133.29 | 140.13
0.09 | 0.00301 | 54.38 | 149.57 | 158.19
0.1 | 0.0031453 | 57.61 | 164.93 | 175.73
0.11 | 0.0032535 | 60.77 | 180.72 | 192.92
0.12 | 0.0033656 | 63.35 | 196.28 | 210.13
0.13 | 0.0034863 | 65.63 | 210.92 | 227.65
0.14 | 0.0035927 | 67.79 | 225.86 | 244.1
0.15 | 0.0037186 | 69.55 | 240.59 | 260.64
0.16 | 0.0038315 | 71.17 | 254.62 | 277.14
0.17 | 0.0039553 | 72.67 | 268.24 | 293.24
0.18 | 0.0040723 | 73.95 | 281.78 | 309.12
0.19 | 0.0042035 | 75.26 | 295.34 | 324.87
0.2 | 0.0043311 | 76.36 | 307.78 | 340.44
0.21 | 0.0044457 | 77.49 | 320.1 | 355.29
0.22 | 0.0045862 | 78.52 | 332.43 | 370.02
0.23 | 0.0047278 | 79.56 | 344.23 | 385.23
0.24 | 0.0048582 | 80.68 | 355.21 | 399.2
0.25 | 0.005016 | 81.9 | 366.16 | 413.17
0.26 | 0.0051578 | 83.03 | 376.77 | 427.14
0.27 | 0.0053168 | 84.3 | 386.69 | 440.88
0.28 | 0.0054685 | 85.61 | 396.4 | 453.73
0.29 | 0.0056226 | 86.71 | 405.87 | 466.59
0.3 | 0.005671 | 87.98 | 414.74 | 479.37
0.31 | 0.005874 | 89.17 | 423.23 | 491.49
0.32 | 0.006058 | 90.32 | 431.45 | 503.5
0.33 | 0.006238 | 91.62 | 439.54 | 515.22
0.34 | 0.00643 | 92.58 | 446.91 | 526.58
0.35 | 0.006621 | 93.72 | 454.01 | 537.32
0.36 | 0.006845 | 94.9 | 460.97 | 547.87
0.37 | 0.007041 | 95.97 | 467.63 | 558.32
0.38 | 0.007254 | 97.09 | 473.81 | 568.39
0.39 | 0.007451 | 98.07 | 479.64 | 577.6
0.4 | 0.007695 | 99.16 | 485.33 | 586.9
0.41 | 0.007903 | 100.28 | 490.85 | 595.8
0.42 | 0.008158 | 101.42 | 495.98 | 604.7
0.43 | 0.008402 | 102.38 | 500.83 | 612.7
0.44 | 0.008663 | 103.54 | 505.6 | 620.6
0.45 | 0.00893 | 104.54 | 510.18 | 628.1
0.46 | 0.009211 | 105.65 | 514.61 | 635.7
0.47 | 0.00952 | 106.78 | 518.64 | 642.5
0.48 | 0.009825 | 107.73 | 522.67 | 648.9
0.49 | 0.010179 | 108.9 | 526.62 | 655.3
0.5 | 0.010502 | 110.06 | 530.41 | 661.4
0.51 | 0.010839 | 111.15 | 533.97 | 667.4
0.52 | 0.011249 | 112.38 | 537.45 | 672.5
0.53 | 0.011688 | 113.37 | 540.96 | 677.6
0.54 | 0.012094 | 114.65 | 544.28 | 682.6
0.55 | 0.01255 | 115.71 | 547.37 | 687.2
0.56 | 0.013013 | 116.95 | 550.49 | 691.6
0.57 | 0.013411 | 118.07 | 553.48 | 695.8
0.58 | 0.01402 | 119.28 | 556.48 | 699.7
0.59 | 0.014514 | 120.39 | 559.26 | 703.2
0.6 | 0.015048 | 121.59 | 561.97 | 706.7
0.61 | 0.015554 | 122.92 | 564.6 | 709.9
0.62 | 0.016088 | 123.95 | 567.19 | 712.8
0.63 | 0.016676 | 125.26 | 569.63 | 715.5
0.64 | 0.017309 | 126.53 | 572 | 718.1
0.65 | 0.017906 | 127.75 | 574.1 | 720
0.66 | 0.018546 | 129.1 | 576.2 | 722.1
0.67 | 0.019199 | 130.1 | 578.3 | 724.2
0.68 | 0.019827 | 131.44 | 580.4 | 725.8
0.69 | 0.020581 | 132.64 | 582.4 | 727.4
0.7 | 0.021272 | 133.92 | 584.4 | 728.7
0.71 | 0.022035 | 135.13 | 586.2 | 730.3
0.72 | 0.022703 | 136.37 | 588 | 731.3
0.73 | 0.023519 | 137.65 | 589.6 | 732.5
0.74 | 0.024313 | 138.91 | 591.1 | 733.5
0.75 | 0.025018 | 140.14 | 592.8 | 734.5
0.76 | 0.025993 | 141.32 | 594.2 | 735.1
0.77 | 0.026697 | 142.66 | 595.8 | 736.1
0.78 | 0.02775 | 143.9 | 597.2 | 736.5
0.79 | 0.028451 | 145.19 | 598.6 | 737.1
0.8 | 0.029389 | 146.55 | 599.8 | 737.5
0.81 | 0.030237 | 147.65 | 601 | 738.3
0.82 | 0.031306 | 149.05 | 602.2 | 738.6
0.83 | 0.032198 | 150.42 | 603.6 | 738.8
0.84 | 0.033204 | 151.72 | 604.7 | 739.5
0.85 | 0.034285 | 153.08 | 605.8 | 739.9
0.86 | 0.03514 | 154.38 | 607.1 | 740.2
0.87 | 0.036158 | 155.79 | 607.9 | 740.5
0.88 | 0.037267 | 157.15 | 609.5 | 740.7
0.89 | 0.038343 | 158.59 | 610.2 | 741.1
0.9 | 0.039323 | 159.79 | 611.1 | 741.3
0.91 | 0.040515 | 161.26 | 612.2 | 741.5
0.92 | 0.041538 | 162.7 | 613.5 | 741.8
0.93 | 0.042786 | 164.05 | 614.2 | 741.9
0.94 | 0.043938 | 165.49 | 615.4 | 742
0.95 | 0.045225 | 166.73 | 616.5 | 742.7
0.96 | 0.046545 | 168.17 | 617.2 | 742.7
0.97 | 0.047433 | 169.64 | 618.2 | 742.9
0.98 | 0.04899 | 171.04 | 619.3 | 743.1
0.99 | 0.050299 | 172.57 | 620.3 | 743.3
1 | 0.051602 | 173.85 | 621.4 | 743.3