## I-V Characteristic (mA-mm)
VDS (V) | VGS = -0.300 V | VGS = 0.100 V | VGS = 0.500 V | VGS = 0.900 V
0 | 3.7796e-05 | -0.37267 | -0.8901 | -5.359
0.01 | 0.0008931 | 7.896 | 16.198 | 13.111
0.02 | 0.0015239 | 15.717 | 33.132 | 31.452
0.03 | 0.0019961 | 22.85 | 50.203 | 49.964
0.04 | 0.0023608 | 29.584 | 66.86 | 68.15
0.05 | 0.0026503 | 35.559 | 83.6 | 86.17
0.06 | 0.0028775 | 41.003 | 100.36 | 104.32
0.07 | 0.0030808 | 45.892 | 116.65 | 122.42
0.08 | 0.0032527 | 50.216 | 132.66 | 139.92
0.09 | 0.0034054 | 54.092 | 148.86 | 157.55
0.1 | 0.0035582 | 57.29 | 164.69 | 175.36
0.11 | 0.0036987 | 60.35 | 180.06 | 192.45
0.12 | 0.003838 | 63.04 | 195.47 | 209.42
0.13 | 0.0039574 | 65.26 | 210.53 | 226.57
0.14 | 0.0040947 | 67.36 | 224.98 | 243.05
0.15 | 0.0042334 | 69.19 | 239.74 | 259.86
0.16 | 0.0043564 | 70.74 | 253.86 | 275.91
0.17 | 0.004504 | 72.27 | 267.5 | 292.04
0.18 | 0.004647 | 73.65 | 280.79 | 307.74
0.19 | 0.0047991 | 74.86 | 294.08 | 323.28
0.2 | 0.0049508 | 76.06 | 307.06 | 338.84
0.21 | 0.0051078 | 77.15 | 319.19 | 353.78
0.22 | 0.005269 | 78.3 | 331.11 | 368.38
0.23 | 0.0054223 | 79.36 | 342.97 | 383.03
0.24 | 0.0055946 | 80.46 | 354.16 | 397.58
0.25 | 0.005661 | 81.66 | 364.84 | 411.29
0.26 | 0.005859 | 82.87 | 375.37 | 424.89
0.27 | 0.006029 | 84.12 | 385.46 | 438.39
0.28 | 0.006244 | 85.44 | 395 | 451.39
0.29 | 0.006441 | 86.73 | 404.31 | 464.28
0.3 | 0.006634 | 87.83 | 413.23 | 476.59
0.31 | 0.006845 | 89.18 | 421.75 | 488.94
0.32 | 0.007049 | 90.32 | 429.76 | 500.63
0.33 | 0.007271 | 91.48 | 437.61 | 512.04
0.34 | 0.00748 | 92.69 | 445.22 | 523.45
0.35 | 0.007714 | 93.77 | 452.26 | 534.29
0.36 | 0.00793 | 94.93 | 458.96 | 544.8
0.37 | 0.008163 | 96.03 | 465.53 | 554.89
0.38 | 0.008394 | 97.13 | 471.74 | 564.86
0.39 | 0.008648 | 98.26 | 477.58 | 574.3
0.4 | 0.008908 | 99.35 | 483.15 | 583.4
0.41 | 0.009183 | 100.44 | 488.51 | 592.4
0.42 | 0.009458 | 101.48 | 493.65 | 600.6
0.43 | 0.009724 | 102.68 | 498.51 | 609
0.44 | 0.010043 | 103.63 | 503.17 | 617
0.45 | 0.010336 | 104.79 | 507.65 | 624.5
0.46 | 0.010675 | 105.93 | 512.02 | 631.3
0.47 | 0.011032 | 106.99 | 516.21 | 638.5
0.48 | 0.0114 | 108.17 | 520.07 | 645.3
0.49 | 0.011756 | 109.08 | 523.99 | 651.4
0.5 | 0.012149 | 110.29 | 527.78 | 657.2
0.51 | 0.01259 | 111.48 | 531.37 | 663
0.52 | 0.013013 | 112.64 | 534.9 | 668.3
0.53 | 0.013496 | 113.88 | 538.28 | 673.8
0.54 | 0.013997 | 114.9 | 541.63 | 678.4
0.55 | 0.014582 | 116.19 | 544.82 | 683
0.56 | 0.015038 | 117.31 | 547.94 | 687.5
0.57 | 0.015592 | 118.55 | 550.92 | 691.4
0.58 | 0.016171 | 119.71 | 553.89 | 695.5
0.59 | 0.016781 | 120.86 | 556.75 | 699.2
0.6 | 0.017451 | 122.22 | 559.52 | 702.5
0.61 | 0.018081 | 123.5 | 562.18 | 705.8
0.62 | 0.018723 | 124.74 | 564.66 | 708.5
0.63 | 0.019307 | 125.81 | 567.22 | 711.2
0.64 | 0.020046 | 127.17 | 569.67 | 713.7
0.65 | 0.020778 | 128.45 | 571.8 | 716
0.66 | 0.021596 | 129.68 | 573.9 | 718.3
0.67 | 0.022208 | 131.08 | 576 | 720.3
0.68 | 0.023118 | 132.1 | 578.2 | 722
0.69 | 0.023879 | 133.49 | 580 | 723.6
0.7 | 0.024619 | 134.77 | 581.8 | 725.1
0.71 | 0.025505 | 136.05 | 583.8 | 726.5
0.72 | 0.026394 | 137.33 | 585.5 | 727.5
0.73 | 0.027293 | 138.6 | 587.2 | 728.7
0.74 | 0.02812 | 139.79 | 589.2 | 729.9
0.75 | 0.029075 | 141.16 | 590.8 | 730.9
0.76 | 0.030029 | 142.46 | 591.9 | 731.5
0.77 | 0.030988 | 143.64 | 593.6 | 732.3
0.78 | 0.03194 | 145.03 | 594.8 | 733
0.79 | 0.032915 | 146.31 | 596.5 | 733.5
0.8 | 0.033941 | 147.62 | 597.6 | 734.5
0.81 | 0.035095 | 149.06 | 599 | 734.9
0.82 | 0.036107 | 150.21 | 600.3 | 735.5
0.83 | 0.037156 | 151.68 | 601.4 | 735.8
0.84 | 0.038332 | 153.01 | 602.6 | 736.2
0.85 | 0.039338 | 154.41 | 603.9 | 736.7
0.86 | 0.040544 | 155.85 | 605.1 | 737.1
0.87 | 0.041745 | 157.15 | 606.3 | 737.3
0.88 | 0.042981 | 158.59 | 607.2 | 737.9
0.89 | 0.04406 | 159.95 | 608.3 | 738.1
0.9 | 0.045368 | 161.34 | 609.5 | 738.3
0.91 | 0.046699 | 162.7 | 610.3 | 738.7
0.92 | 0.04776 | 164.21 | 611.5 | 738.8
0.93 | 0.049232 | 165.61 | 612.4 | 739.3
0.94 | 0.050508 | 167.05 | 613.6 | 739.3
0.95 | 0.052055 | 168.44 | 614.7 | 739.7
0.96 | 0.053203 | 169.82 | 615.7 | 739.9
0.97 | 0.054492 | 171.36 | 616.2 | 740
0.98 | 0.05605 | 172.84 | 617.5 | 740.5
0.99 | 0.05746 | 174.24 | 618.6 | 740.7
1 | 0.05892 | 175.83 | 619.8 | 740.9