## I-V Characteristic (mA-mm)
VDS (V) | VGS = -0.300 V | VGS = 0.100 V | VGS = 0.500 V | VGS = 0.900 V
0 | 3.1503e-05 | -0.45518 | -0.8672 | -5.401
0.01 | 0.0009104 | 8.049 | 16.338 | 13.069
0.02 | 0.0015545 | 15.883 | 33.308 | 31.5
0.03 | 0.0020317 | 23.179 | 50.088 | 49.872
0.04 | 0.0024068 | 30.004 | 67.06 | 68.15
0.05 | 0.0026998 | 36.161 | 83.71 | 86.55
0.06 | 0.0029383 | 41.636 | 100.76 | 104.54
0.07 | 0.0031296 | 46.661 | 117 | 122.46
0.08 | 0.0032974 | 51.075 | 133 | 140.43
0.09 | 0.0034565 | 54.984 | 149.21 | 158.09
0.1 | 0.0036153 | 58.28 | 164.96 | 175.17
0.11 | 0.00376 | 61.37 | 180.72 | 193.07
0.12 | 0.0038887 | 64.03 | 195.92 | 210.22
0.13 | 0.0040278 | 66.52 | 211.08 | 226.89
0.14 | 0.0041665 | 68.59 | 225.66 | 243.54
0.15 | 0.0042966 | 70.44 | 240.17 | 260.24
0.16 | 0.0044454 | 72.17 | 254.51 | 276.75
0.17 | 0.0045734 | 73.64 | 268.21 | 292.33
0.18 | 0.0047223 | 75.08 | 281.46 | 308.32
0.19 | 0.0048764 | 76.3 | 294.89 | 324.23
0.2 | 0.0050264 | 77.53 | 307.94 | 339.32
0.21 | 0.0051929 | 78.61 | 320.06 | 354.32
0.22 | 0.0053397 | 79.7 | 332.03 | 369.37
0.23 | 0.0055142 | 80.85 | 343.92 | 383.94
0.24 | 0.0056824 | 82.04 | 355.05 | 397.88
0.25 | 0.005735 | 83.21 | 365.86 | 412.2
0.26 | 0.005945 | 84.35 | 376.3 | 425.84
0.27 | 0.006133 | 85.76 | 386.57 | 439.04
0.28 | 0.006334 | 86.96 | 396.13 | 452.06
0.29 | 0.006504 | 88.22 | 405.23 | 464.91
0.3 | 0.006734 | 89.61 | 414.37 | 477.55
0.31 | 0.006931 | 90.76 | 422.9 | 489.43
0.32 | 0.007155 | 91.96 | 430.89 | 501.33
0.33 | 0.007362 | 93.17 | 438.83 | 513.06
0.34 | 0.007582 | 94.32 | 446.43 | 524.06
0.35 | 0.00782 | 95.53 | 453.59 | 534.82
0.36 | 0.008014 | 96.56 | 460.32 | 545.48
0.37 | 0.008253 | 97.63 | 466.81 | 555.74
0.38 | 0.008511 | 98.87 | 473.15 | 565.53
0.39 | 0.008755 | 99.9 | 479.01 | 574.6
0.4 | 0.009008 | 100.9 | 484.59 | 584.2
0.41 | 0.009289 | 102.08 | 489.96 | 593
0.42 | 0.00957 | 103.19 | 495.12 | 601.4
0.43 | 0.009885 | 104.27 | 500.12 | 609.5
0.44 | 0.010197 | 105.41 | 504.74 | 617.2
0.45 | 0.010493 | 106.35 | 509.22 | 624.9
0.46 | 0.010831 | 107.57 | 513.64 | 632.3
0.47 | 0.011138 | 108.61 | 517.79 | 638.9
0.48 | 0.01151 | 109.81 | 521.83 | 645.3
0.49 | 0.011894 | 110.9 | 525.62 | 651.8
0.5 | 0.012322 | 112 | 529.44 | 657.8
0.51 | 0.012717 | 113.18 | 533.13 | 663.3
0.52 | 0.013206 | 114.33 | 536.63 | 668.6
0.53 | 0.013627 | 115.49 | 539.92 | 673.9
0.54 | 0.014165 | 116.57 | 543.3 | 678.8
0.55 | 0.014643 | 117.79 | 546.54 | 683.4
0.56 | 0.015191 | 119.03 | 549.71 | 687.6
0.57 | 0.015737 | 120.19 | 552.7 | 691.6
0.58 | 0.016245 | 121.48 | 555.52 | 695.5
0.59 | 0.016905 | 122.54 | 558.45 | 699.2
0.6 | 0.017512 | 123.83 | 561.21 | 702.6
0.61 | 0.018174 | 125.1 | 563.83 | 705.6
0.62 | 0.018797 | 126.31 | 566.44 | 708.5
0.63 | 0.019538 | 127.63 | 568.92 | 711.2
0.64 | 0.020203 | 128.78 | 571.3 | 713.7
0.65 | 0.020955 | 130.14 | 573.5 | 716
0.66 | 0.021664 | 131.36 | 575.4 | 718
0.67 | 0.022453 | 132.6 | 578 | 719.7
0.68 | 0.023208 | 133.88 | 579.6 | 721.7
0.69 | 0.023916 | 135.17 | 581.8 | 722.9
0.7 | 0.024879 | 136.41 | 584 | 724.9
0.71 | 0.025731 | 137.75 | 585.6 | 725.9
0.72 | 0.026683 | 138.95 | 587.4 | 727.1
0.73 | 0.027501 | 140.15 | 588.7 | 728.3
0.74 | 0.028388 | 141.52 | 590.6 | 729.3
0.75 | 0.029231 | 142.85 | 591.9 | 730.3
0.76 | 0.030062 | 144.11 | 593.8 | 731.1
0.77 | 0.031216 | 145.5 | 595 | 731.9
0.78 | 0.03224 | 146.61 | 596.8 | 732.3
0.79 | 0.033272 | 148.03 | 597.8 | 733.1
0.8 | 0.034216 | 149.38 | 599.4 | 734.1
0.81 | 0.03533 | 150.71 | 600.6 | 734.3
0.82 | 0.036395 | 152.04 | 602 | 734.9
0.83 | 0.037582 | 153.36 | 603.1 | 735.1
0.84 | 0.038545 | 154.68 | 604.2 | 735.7
0.85 | 0.039789 | 156.13 | 605.4 | 735.9
0.86 | 0.040831 | 157.49 | 606.7 | 736.5
0.87 | 0.041935 | 158.83 | 607.6 | 736.7
0.88 | 0.043323 | 160.21 | 608.6 | 737.3
0.89 | 0.044431 | 161.58 | 609.9 | 737.5
0.9 | 0.045791 | 163.03 | 610.6 | 737.7
0.91 | 0.046966 | 164.53 | 611.9 | 737.9
0.92 | 0.048112 | 165.81 | 613.1 | 738.3
0.93 | 0.049581 | 167.33 | 613.8 | 738.5
0.94 | 0.05098 | 168.73 | 614.8 | 738.7
0.95 | 0.052167 | 170.18 | 616.2 | 738.8
0.96 | 0.053677 | 171.65 | 617 | 739.3
0.97 | 0.055324 | 173.01 | 618 | 739.3
0.98 | 0.056263 | 174.55 | 619 | 739.5
0.99 | 0.05775 | 175.87 | 619.8 | 739.9
1 | 0.0595 | 177.42 | 621 | 740.1