## I-V Characteristic (mA-mm)
VDS (V) | VGS = -0.300 V | VGS = 0.100 V | VGS = 0.500 V | VGS = 0.900 V
0 | 4.3724e-05 | -0.44405 | -0.8538 | -5.275
0.01 | 0.0009016 | 8.009 | 16.311 | 13.133
0.02 | 0.0015365 | 15.762 | 33.255 | 31.407
0.03 | 0.002008 | 23.071 | 50.107 | 49.769
0.04 | 0.0023758 | 29.812 | 67.06 | 67.99
0.05 | 0.002659 | 35.873 | 83.5 | 86.21
0.06 | 0.0028924 | 41.393 | 100.15 | 104.45
0.07 | 0.0030953 | 46.411 | 117.12 | 122.42
0.08 | 0.003272 | 50.713 | 132.76 | 139.87
0.09 | 0.0034234 | 54.615 | 148.68 | 157.81
0.1 | 0.0035703 | 57.8 | 164.77 | 175.13
0.11 | 0.003715 | 60.93 | 180.08 | 192.16
0.12 | 0.0038432 | 63.67 | 195.41 | 209.69
0.13 | 0.0039871 | 66.1 | 210.49 | 226.67
0.14 | 0.0041189 | 68.15 | 225.28 | 242.94
0.15 | 0.0042581 | 70.03 | 239.47 | 259.58
0.16 | 0.0043897 | 71.73 | 253.68 | 276.16
0.17 | 0.0045289 | 73.13 | 267.76 | 291.94
0.18 | 0.0046727 | 74.53 | 280.92 | 307.51
0.19 | 0.0048163 | 75.87 | 293.97 | 323.46
0.2 | 0.004966 | 76.98 | 306.93 | 338.81
0.21 | 0.0051251 | 78.18 | 319.56 | 353.75
0.22 | 0.0052748 | 79.27 | 331.1 | 368.34
0.23 | 0.0054558 | 80.47 | 342.8 | 383.21
0.24 | 0.0056172 | 81.54 | 354.29 | 397.24
0.25 | 0.005673 | 82.73 | 364.83 | 410.83
0.26 | 0.005857 | 83.97 | 375.24 | 424.85
0.27 | 0.006072 | 85.25 | 385.43 | 438.37
0.28 | 0.006269 | 86.46 | 395.06 | 451.1
0.29 | 0.00646 | 87.78 | 404.11 | 463.83
0.3 | 0.006642 | 89.07 | 413.03 | 476.45
0.31 | 0.006869 | 90.28 | 421.83 | 488.55
0.32 | 0.007095 | 91.43 | 429.77 | 500.05
0.33 | 0.007314 | 92.69 | 437.52 | 511.79
0.34 | 0.00752 | 93.83 | 445.07 | 523.07
0.35 | 0.007746 | 95.02 | 452.38 | 533.73
0.36 | 0.007978 | 96.03 | 459.06 | 544.15
0.37 | 0.008183 | 97.25 | 465.47 | 554.41
0.38 | 0.008447 | 98.38 | 471.7 | 564.4
0.39 | 0.008691 | 99.43 | 477.69 | 573.6
0.4 | 0.00897 | 100.58 | 483.26 | 582.3
0.41 | 0.009193 | 101.62 | 488.49 | 591.4
0.42 | 0.00951 | 102.7 | 493.65 | 600.3
0.43 | 0.009781 | 103.86 | 498.68 | 607.9
0.44 | 0.010092 | 104.91 | 503.41 | 615.9
0.45 | 0.010384 | 106.03 | 507.76 | 623.4
0.46 | 0.010729 | 107.09 | 512.06 | 630.5
0.47 | 0.01108 | 108.15 | 516.33 | 637.5
0.48 | 0.011402 | 109.38 | 520.36 | 643.9
0.49 | 0.011803 | 110.54 | 524.15 | 650.1
0.5 | 0.012219 | 111.51 | 527.86 | 655.8
0.51 | 0.012712 | 112.76 | 531.56 | 661.7
0.52 | 0.013088 | 113.88 | 535.13 | 667
0.53 | 0.013569 | 115.05 | 538.47 | 672.3
0.54 | 0.014047 | 116.27 | 541.67 | 677.2
0.55 | 0.014527 | 117.32 | 544.97 | 681.8
0.56 | 0.015092 | 118.6 | 548.11 | 686.2
0.57 | 0.015675 | 119.8 | 551.09 | 690
0.58 | 0.016239 | 121.1 | 554.01 | 693.9
0.59 | 0.016828 | 122.18 | 556.81 | 697.3
0.6 | 0.01748 | 123.42 | 559.67 | 700.9
0.61 | 0.018138 | 124.78 | 562.29 | 704.1
0.62 | 0.018805 | 126.01 | 564.81 | 706.6
0.63 | 0.019451 | 127.21 | 567.31 | 709.6
0.64 | 0.020205 | 128.38 | 569.75 | 712.1
0.65 | 0.020903 | 129.7 | 571.9 | 714.4
0.66 | 0.021615 | 131 | 573.9 | 716.4
0.67 | 0.022359 | 132.24 | 575.9 | 718.1
0.68 | 0.023134 | 133.56 | 578.2 | 720
0.69 | 0.023992 | 134.68 | 580.2 | 721.7
0.7 | 0.024656 | 136.07 | 582.1 | 723.3
0.71 | 0.025691 | 137.31 | 584 | 724.3
0.72 | 0.026502 | 138.67 | 585.5 | 725.5
0.73 | 0.027493 | 139.88 | 587.6 | 726.7
0.74 | 0.028245 | 141.18 | 588.7 | 727.7
0.75 | 0.029152 | 142.46 | 590.8 | 728.7
0.76 | 0.030252 | 143.73 | 591.9 | 729.2
0.77 | 0.031029 | 145.1 | 593.6 | 730.3
0.78 | 0.032077 | 146.23 | 595 | 731.3
0.79 | 0.033177 | 147.58 | 596.2 | 731.5
0.8 | 0.034216 | 149 | 597.8 | 732.2
0.81 | 0.035091 | 150.25 | 599 | 732.9
0.82 | 0.036339 | 151.72 | 600.3 | 733.3
0.83 | 0.037457 | 152.9 | 601.4 | 733.5
0.84 | 0.038489 | 154.33 | 602.6 | 734.3
0.85 | 0.0397 | 155.68 | 603.8 | 734.9
0.86 | 0.040822 | 157.04 | 605.1 | 734.9
0.87 | 0.04212 | 158.45 | 606 | 735.1
0.88 | 0.042998 | 159.83 | 607.1 | 735.7
0.89 | 0.044454 | 161.24 | 607.9 | 736.1
0.9 | 0.045706 | 162.69 | 609.5 | 736.3
0.91 | 0.046941 | 164.05 | 610.3 | 736.7
0.92 | 0.048153 | 165.49 | 611.4 | 736.7
0.93 | 0.049571 | 166.97 | 612.7 | 737
0.94 | 0.050818 | 168.36 | 613.5 | 737.3
0.95 | 0.052189 | 169.79 | 614.4 | 737.7
0.96 | 0.053659 | 171.28 | 615.4 | 737.9
0.97 | 0.054975 | 172.61 | 616.5 | 738.1
0.98 | 0.056434 | 174.11 | 617.4 | 738.3
0.99 | 0.05796 | 175.63 | 618.4 | 738.3
1 | 0.05934 | 177 | 619.5 | 738.6