## I-V Characteristic (mA-mm)
VDS (V) | VGS = -0.300 V | VGS = 0.100 V | VGS = 0.500 V | VGS = 0.900 V
0 | 4.594e-05 | -0.48709 | -0.8572 | -5.475
0.01 | 0.0009633 | 8.017 | 16.268 | 13.059
0.02 | 0.0016417 | 15.971 | 33.332 | 31.466
0.03 | 0.0021569 | 23.386 | 50.293 | 50.122
0.04 | 0.0025446 | 30.24 | 67.26 | 68.22
0.05 | 0.0028513 | 36.382 | 83.83 | 86.51
0.06 | 0.0031052 | 41.982 | 100.76 | 104.66
0.07 | 0.0033083 | 47.05 | 117.09 | 122.78
0.08 | 0.003498 | 51.487 | 133.17 | 140.31
0.09 | 0.0036623 | 55.467 | 149.18 | 158.09
0.1 | 0.0038107 | 58.81 | 165.32 | 175.95
0.11 | 0.0039632 | 61.95 | 180.82 | 193.09
0.12 | 0.0041107 | 64.72 | 196.08 | 210.21
0.13 | 0.00426 | 67.2 | 211.28 | 227.35
0.14 | 0.0043996 | 69.3 | 226.04 | 243.82
0.15 | 0.0045437 | 71.27 | 240.7 | 260.69
0.16 | 0.0046974 | 72.93 | 254.8 | 276.95
0.17 | 0.0048399 | 74.47 | 268.63 | 292.99
0.18 | 0.0050034 | 75.84 | 282.02 | 308.73
0.19 | 0.0051711 | 77.17 | 295.13 | 324.42
0.2 | 0.0053359 | 78.44 | 308.29 | 339.97
0.21 | 0.0054907 | 79.52 | 320.58 | 354.93
0.22 | 0.005674 | 80.68 | 332.54 | 369.62
0.23 | 0.005719 | 81.82 | 344.32 | 384.44
0.24 | 0.005933 | 82.94 | 355.7 | 398.85
0.25 | 0.006132 | 84.23 | 366.45 | 412.63
0.26 | 0.006331 | 85.47 | 376.94 | 426.31
0.27 | 0.006529 | 86.78 | 387.18 | 439.99
0.28 | 0.006715 | 88.08 | 396.89 | 452.81
0.29 | 0.006947 | 89.37 | 406.18 | 465.75
0.3 | 0.007151 | 90.52 | 415.12 | 478.28
0.31 | 0.007368 | 91.83 | 423.85 | 490.5
0.32 | 0.007588 | 93.09 | 431.93 | 502.26
0.33 | 0.007823 | 94.22 | 439.84 | 513.77
0.34 | 0.008042 | 95.49 | 447.52 | 525.25
0.35 | 0.008278 | 96.48 | 454.69 | 535.99
0.36 | 0.008528 | 97.72 | 461.53 | 546.54
0.37 | 0.008781 | 98.8 | 468.03 | 556.67
0.38 | 0.009057 | 99.93 | 474.34 | 566.8
0.39 | 0.009287 | 101.08 | 480.29 | 575.9
0.4 | 0.009616 | 102.2 | 486.02 | 585.3
0.41 | 0.00987 | 103.27 | 491.35 | 594.2
0.42 | 0.010186 | 104.41 | 496.5 | 602.6
0.43 | 0.010479 | 105.57 | 501.54 | 611
0.44 | 0.010789 | 106.53 | 506.3 | 618.8
0.45 | 0.011155 | 107.75 | 510.74 | 626.5
0.46 | 0.011499 | 108.82 | 515.08 | 633.3
0.47 | 0.011888 | 109.93 | 519.34 | 640.3
0.48 | 0.0123 | 111.16 | 523.36 | 646.9
0.49 | 0.012695 | 112.11 | 527.22 | 653.3
0.5 | 0.013098 | 113.32 | 530.96 | 659.2
0.51 | 0.013617 | 114.49 | 534.64 | 665
0.52 | 0.014078 | 115.63 | 538.3 | 670.6
0.53 | 0.014594 | 116.89 | 541.55 | 675.6
0.54 | 0.015071 | 117.94 | 544.87 | 680.4
0.55 | 0.015627 | 119.29 | 548.09 | 685.2
0.56 | 0.016225 | 120.44 | 551.29 | 689.8
0.57 | 0.01674 | 121.7 | 554.28 | 693.6
0.58 | 0.017374 | 122.8 | 557.19 | 697.3
0.59 | 0.018039 | 124.02 | 559.98 | 701.2
0.6 | 0.018747 | 125.3 | 562.79 | 704.4
0.61 | 0.019403 | 126.57 | 565.43 | 707.6
0.62 | 0.020097 | 127.83 | 567.94 | 710.5
0.63 | 0.020858 | 128.95 | 570.3 | 713.2
0.64 | 0.021663 | 130.37 | 572.5 | 715.8
0.65 | 0.022386 | 131.56 | 575 | 718.1
0.66 | 0.023254 | 132.9 | 577 | 720
0.67 | 0.023991 | 134.17 | 579.2 | 722.2
0.68 | 0.024767 | 135.33 | 581.4 | 723.7
0.69 | 0.025709 | 136.67 | 583.4 | 725.5
0.7 | 0.026619 | 137.95 | 585.3 | 726.9
0.71 | 0.027549 | 139.19 | 587 | 728.3
0.72 | 0.02845 | 140.54 | 589 | 729.7
0.73 | 0.029377 | 141.76 | 590.6 | 730.3
0.74 | 0.03032 | 143.12 | 592 | 731.5
0.75 | 0.03132 | 144.36 | 594 | 732.5
0.76 | 0.03239 | 145.7 | 595.1 | 733.5
0.77 | 0.033333 | 146.89 | 596.8 | 734.1
0.78 | 0.034551 | 148.21 | 598.1 | 734.7
0.79 | 0.035528 | 149.53 | 599.4 | 735.4
0.8 | 0.036681 | 150.94 | 601 | 736.1
0.81 | 0.037888 | 152.24 | 602 | 736.3
0.82 | 0.039109 | 153.46 | 603.5 | 737.3
0.83 | 0.040155 | 154.93 | 604.6 | 737.7
0.84 | 0.041383 | 156.33 | 605.8 | 738.1
0.85 | 0.042615 | 157.67 | 607.1 | 738.3
0.86 | 0.043858 | 159.11 | 607.9 | 738.7
0.87 | 0.045112 | 160.37 | 609.2 | 739.1
0.88 | 0.046367 | 161.88 | 610.2 | 739.3
0.89 | 0.047678 | 163.26 | 611.1 | 739.8
0.9 | 0.048858 | 164.71 | 612.4 | 739.9
0.91 | 0.05032 | 165.97 | 613.5 | 740.5
0.92 | 0.051844 | 167.42 | 614.6 | 740.9
0.93 | 0.053201 | 168.94 | 615.4 | 740.7
0.94 | 0.054605 | 170.34 | 616.6 | 741
0.95 | 0.056195 | 171.81 | 617.5 | 741.1
0.96 | 0.05754 | 173.16 | 618.6 | 741.5
0.97 | 0.05894 | 174.63 | 619.5 | 741.7
0.98 | 0.06054 | 176.11 | 620.4 | 741.9
0.99 | 0.06225 | 177.53 | 621.8 | 741.9
1 | 0.06387 | 179.02 | 622.7 | 742.5