## I-V Characteristic (mA-mm)
VDS (V) | VGS = -0.300 V | VGS = 0.100 V | VGS = 0.500 V | VGS = 0.900 V
0 | 4.4717e-05 | -0.43756 | -0.9601 | -5.501
0.01 | 0.0008597 | 7.942 | 16.603 | 13.356
0.02 | 0.0014568 | 15.833 | 33.421 | 31.723
0.03 | 0.0019101 | 23.059 | 50.419 | 50.152
0.04 | 0.00226 | 29.781 | 67.47 | 68.71
0.05 | 0.0025252 | 35.756 | 84.31 | 87.09
0.06 | 0.002749 | 41.227 | 101.06 | 104.82
0.07 | 0.0029324 | 46.256 | 117.23 | 123.11
0.08 | 0.0030948 | 50.554 | 133.84 | 141.38
0.09 | 0.0032455 | 54.394 | 149.94 | 158.9
0.1 | 0.0033735 | 57.64 | 165.5 | 176.12
0.11 | 0.0035019 | 60.67 | 181.32 | 194
0.12 | 0.0036344 | 63.39 | 196.83 | 211.08
0.13 | 0.0037529 | 65.72 | 212.02 | 228.06
0.14 | 0.0038864 | 67.7 | 226.5 | 244.69
0.15 | 0.0040155 | 69.6 | 241.11 | 261.69
0.16 | 0.004149 | 71.27 | 255.47 | 277.9
0.17 | 0.004277 | 72.77 | 269.28 | 293.91
0.18 | 0.0044081 | 73.93 | 282.54 | 309.96
0.19 | 0.0045533 | 75.28 | 296.11 | 325.84
0.2 | 0.0046775 | 76.49 | 308.94 | 340.91
0.21 | 0.0048293 | 77.6 | 321.02 | 356.03
0.22 | 0.0049716 | 78.73 | 333.26 | 371.29
0.23 | 0.005133 | 79.79 | 345.14 | 385.58
0.24 | 0.0052923 | 80.95 | 356.16 | 399.9
0.25 | 0.0054505 | 82.08 | 366.94 | 414.14
0.26 | 0.005624 | 83.27 | 377.53 | 427.68
0.27 | 0.005658 | 84.52 | 387.67 | 441.27
0.28 | 0.005871 | 85.81 | 397.16 | 454.34
0.29 | 0.00606 | 87.12 | 406.54 | 467.27
0.3 | 0.006275 | 88.41 | 415.53 | 479.58
0.31 | 0.00644 | 89.6 | 424.03 | 491.8
0.32 | 0.006656 | 90.73 | 432.09 | 503.86
0.33 | 0.006854 | 92.02 | 440.12 | 515.43
0.34 | 0.007059 | 93.16 | 447.61 | 526.42
0.35 | 0.007272 | 94.29 | 454.62 | 537.24
0.36 | 0.007502 | 95.49 | 461.48 | 548.19
0.37 | 0.007717 | 96.45 | 468.02 | 558.31
0.38 | 0.007927 | 97.63 | 474.24 | 567.98
0.39 | 0.008206 | 98.72 | 479.97 | 577.4
0.4 | 0.008441 | 99.77 | 485.65 | 586.6
0.41 | 0.008705 | 100.94 | 490.98 | 595.6
0.42 | 0.008937 | 101.98 | 496.17 | 603.9
0.43 | 0.009208 | 103.06 | 501 | 612.2
0.44 | 0.009499 | 104.18 | 505.64 | 619.9
0.45 | 0.009769 | 105.27 | 510.18 | 627.3
0.46 | 0.010104 | 106.31 | 514.49 | 634.5
0.47 | 0.010455 | 107.49 | 518.64 | 641.9
0.48 | 0.010774 | 108.57 | 522.58 | 648.5
0.49 | 0.011121 | 109.65 | 526.43 | 654.5
0.5 | 0.011516 | 110.88 | 530.17 | 660.1
0.51 | 0.011913 | 111.84 | 533.82 | 666.1
0.52 | 0.012363 | 113.09 | 537.28 | 671.7
0.53 | 0.012817 | 114.28 | 540.62 | 676.6
0.54 | 0.013264 | 115.47 | 544.03 | 681.2
0.55 | 0.013782 | 116.63 | 547.18 | 686
0.56 | 0.014248 | 117.81 | 550.23 | 690.4
0.57 | 0.014846 | 119.05 | 553.25 | 694.8
0.58 | 0.015369 | 120.27 | 556.22 | 698.4
0.59 | 0.015939 | 121.46 | 559.08 | 702
0.6 | 0.01646 | 122.66 | 561.73 | 705.3
0.61 | 0.017138 | 123.94 | 564.4 | 708.8
0.62 | 0.017725 | 125.22 | 567.02 | 711.2
0.63 | 0.018398 | 126.43 | 569.52 | 714
0.64 | 0.019021 | 127.69 | 571.7 | 716.4
0.65 | 0.019726 | 128.82 | 573.9 | 718.8
0.66 | 0.02045 | 130.15 | 575.8 | 720.8
0.67 | 0.021127 | 131.48 | 578.2 | 722.8
0.68 | 0.021885 | 132.74 | 580.2 | 724.5
0.69 | 0.02272 | 134.13 | 582.2 | 725.9
0.7 | 0.023498 | 135.2 | 584.4 | 727.7
0.71 | 0.024212 | 136.53 | 586 | 728.7
0.72 | 0.02511 | 137.89 | 587.8 | 729.9
0.73 | 0.025963 | 139.12 | 589.4 | 731.1
0.74 | 0.026813 | 140.43 | 591 | 732.1
0.75 | 0.027626 | 141.63 | 592.8 | 733
0.76 | 0.028668 | 142.96 | 594.2 | 733.8
0.77 | 0.02953 | 144.24 | 595.6 | 734.7
0.78 | 0.030325 | 145.62 | 597.2 | 735.4
0.79 | 0.03146 | 146.77 | 598.4 | 736.1
0.8 | 0.032504 | 148.25 | 599.8 | 736.3
0.81 | 0.033509 | 149.51 | 601 | 737
0.82 | 0.034491 | 150.93 | 602.4 | 737.7
0.83 | 0.035602 | 152.36 | 603.7 | 738.1
0.84 | 0.036695 | 153.56 | 604.8 | 738.3
0.85 | 0.037635 | 154.99 | 605.8 | 738.7
0.86 | 0.038869 | 156.39 | 607.1 | 738.8
0.87 | 0.039955 | 157.77 | 608.3 | 739.5
0.88 | 0.041151 | 159.23 | 609.3 | 739.9
0.89 | 0.042267 | 160.48 | 610.3 | 740.1
0.9 | 0.043522 | 162.05 | 611.5 | 740.5
0.91 | 0.044835 | 163.34 | 612.4 | 740.7
0.92 | 0.046055 | 164.85 | 613.5 | 740.9
0.93 | 0.047381 | 166.18 | 614.4 | 741.1
0.94 | 0.048617 | 167.73 | 615.6 | 741.2
0.95 | 0.049965 | 169.13 | 616.6 | 741.5
0.96 | 0.051011 | 170.6 | 617.5 | 741.9
0.97 | 0.05264 | 172.05 | 618.6 | 742.1
0.98 | 0.054076 | 173.33 | 619.7 | 742
0.99 | 0.05558 | 174.83 | 620.3 | 742.7
1 | 0.056903 | 176.3 | 621.4 | 742.7