## I-V Characteristic (mA-mm)
VDS (V) | VGS = -0.300 V | VGS = 0.100 V | VGS = 0.500 V | VGS = 0.900 V
0 | 3.133e-05 | -0.44188 | -0.6885 | -5.217
0.01 | 0.0009375 | 8.125 | 16.208 | 13.243
0.02 | 0.0016053 | 15.946 | 33.325 | 31.679
0.03 | 0.0021071 | 23.305 | 50.322 | 50.03
0.04 | 0.0024947 | 30.159 | 67.27 | 68.43
0.05 | 0.0027933 | 36.276 | 84.23 | 86.63
0.06 | 0.0030462 | 41.883 | 100.62 | 104.9
0.07 | 0.0032421 | 46.931 | 117.23 | 123.18
0.08 | 0.0034142 | 51.348 | 133.37 | 140.67
0.09 | 0.0035904 | 55.299 | 149.55 | 158.37
0.1 | 0.0037388 | 58.6 | 165.11 | 176.05
0.11 | 0.003896 | 61.75 | 181.11 | 193.17
0.12 | 0.0040336 | 64.53 | 196.55 | 210.74
0.13 | 0.0041839 | 66.95 | 211.41 | 227.71
0.14 | 0.0043229 | 69.09 | 226.2 | 244.25
0.15 | 0.0044544 | 70.99 | 240.83 | 260.94
0.16 | 0.0046195 | 72.7 | 255.18 | 277.28
0.17 | 0.0047554 | 74.11 | 268.74 | 293.57
0.18 | 0.0049068 | 75.56 | 282.26 | 309.08
0.19 | 0.0050599 | 76.88 | 295.74 | 324.87
0.2 | 0.0052075 | 78.05 | 308.32 | 340.42
0.21 | 0.0053736 | 79.29 | 320.84 | 355.57
0.22 | 0.0055152 | 80.29 | 332.88 | 370.23
0.23 | 0.0056968 | 81.55 | 344.65 | 385.04
0.24 | 0.005759 | 82.64 | 355.76 | 399.29
0.25 | 0.005955 | 83.82 | 366.79 | 413.07
0.26 | 0.006157 | 85.18 | 377.38 | 427.08
0.27 | 0.006347 | 86.42 | 387.34 | 440.61
0.28 | 0.006561 | 87.73 | 397.01 | 453.43
0.29 | 0.006756 | 89.04 | 406.5 | 466.31
0.3 | 0.006964 | 90.36 | 415.42 | 478.89
0.31 | 0.007191 | 91.44 | 423.91 | 491.24
0.32 | 0.007413 | 92.81 | 432.14 | 502.83
0.33 | 0.007603 | 94.01 | 440.16 | 514.53
0.34 | 0.00786 | 95.15 | 447.57 | 525.85
0.35 | 0.008084 | 96.35 | 454.7 | 536.81
0.36 | 0.00832 | 97.29 | 461.6 | 547.26
0.37 | 0.008567 | 98.59 | 468.16 | 557.54
0.38 | 0.008834 | 99.8 | 474.44 | 567.49
0.39 | 0.00907 | 100.78 | 480.29 | 576.8
0.4 | 0.009336 | 101.99 | 486.02 | 586
0.41 | 0.009635 | 103 | 491.49 | 595
0.42 | 0.009929 | 104.14 | 496.63 | 603.6
0.43 | 0.010244 | 105.27 | 501.53 | 611.6
0.44 | 0.010535 | 106.39 | 506.31 | 619.6
0.45 | 0.01086 | 107.49 | 510.86 | 627
0.46 | 0.011196 | 108.62 | 515.27 | 634.5
0.47 | 0.011562 | 109.71 | 519.43 | 641.5
0.48 | 0.011949 | 110.91 | 523.55 | 648.1
0.49 | 0.01236 | 112.1 | 527.36 | 654.3
0.5 | 0.012789 | 113.06 | 531.25 | 660.3
0.51 | 0.013196 | 114.36 | 534.93 | 666.2
0.52 | 0.013703 | 115.45 | 538.45 | 671.5
0.53 | 0.014144 | 116.66 | 541.94 | 676.8
0.54 | 0.014687 | 117.96 | 545.26 | 681.8
0.55 | 0.01518 | 118.99 | 548.54 | 686.4
0.56 | 0.015746 | 120.36 | 551.66 | 690.7
0.57 | 0.016374 | 121.54 | 554.72 | 694.8
0.58 | 0.01698 | 122.82 | 557.72 | 699
0.59 | 0.017613 | 123.95 | 560.52 | 702.4
0.6 | 0.018254 | 125.23 | 563.33 | 705.6
0.61 | 0.018929 | 126.53 | 566.01 | 708.9
0.62 | 0.019477 | 127.79 | 568.62 | 711.9
0.63 | 0.020358 | 129.05 | 570.9 | 714.5
0.64 | 0.02106 | 130.21 | 573.4 | 717
0.65 | 0.0219 | 131.6 | 575.4 | 719.2
0.66 | 0.022582 | 132.82 | 577.8 | 721.7
0.67 | 0.023406 | 134.2 | 580.2 | 723.4
0.68 | 0.024267 | 135.52 | 582.1 | 725.3
0.69 | 0.025012 | 136.67 | 584.4 | 726.9
0.7 | 0.025972 | 138.01 | 586 | 728.1
0.71 | 0.0269 | 139.28 | 588 | 729.5
0.72 | 0.027722 | 140.59 | 589.6 | 730.9
0.73 | 0.028626 | 141.96 | 591.4 | 732.1
0.74 | 0.029674 | 143.15 | 593 | 733.1
0.75 | 0.030704 | 144.48 | 594.3 | 733.9
0.76 | 0.031684 | 145.76 | 596.2 | 734.7
0.77 | 0.032595 | 147.13 | 597.7 | 735.5
0.78 | 0.033674 | 148.33 | 599 | 736.3
0.79 | 0.034627 | 149.77 | 600.4 | 736.7
0.8 | 0.035713 | 151.1 | 601.9 | 737.7
0.81 | 0.036848 | 152.43 | 603 | 738.2
0.82 | 0.03806 | 153.8 | 604.3 | 738.6
0.83 | 0.039256 | 155.08 | 605.8 | 739.3
0.84 | 0.040267 | 156.49 | 606.7 | 739.5
0.85 | 0.041568 | 157.95 | 607.9 | 739.9
0.86 | 0.04276 | 159.27 | 609 | 740.2
0.87 | 0.04395 | 160.75 | 610.2 | 740.9
0.88 | 0.045441 | 162.06 | 611.1 | 741.1
0.89 | 0.046629 | 163.53 | 612.2 | 741.1
0.9 | 0.047925 | 164.97 | 613.5 | 741.5
0.91 | 0.049154 | 166.37 | 614.3 | 741.8
0.92 | 0.050716 | 167.76 | 615.6 | 742
0.93 | 0.052028 | 169.28 | 616.6 | 742.5
0.94 | 0.053459 | 170.7 | 617.5 | 742.7
0.95 | 0.054907 | 172.16 | 618.6 | 743.1
0.96 | 0.05636 | 173.6 | 619.6 | 743.1
0.97 | 0.0579 | 174.85 | 620.6 | 743.4
0.98 | 0.05918 | 176.45 | 621.6 | 743.5
0.99 | 0.06081 | 177.94 | 622.7 | 743.7
1 | 0.06217 | 179.38 | 623.8 | 744.1