## I-V Characteristic (mA-mm)
VDS (V) | VGS = -0.300 V | VGS = 0.100 V | VGS = 0.500 V | VGS = 0.900 V
0 | 4.2413e-05 | -0.36999 | -0.9013 | -5.4
0.01 | 0.0008834 | 7.94 | 16.242 | 13.09
0.02 | 0.0015032 | 15.728 | 33.224 | 31.366
0.03 | 0.0019704 | 22.985 | 50.194 | 49.984
0.04 | 0.0023307 | 29.795 | 66.86 | 68.42
0.05 | 0.0026088 | 35.726 | 84.06 | 86.66
0.06 | 0.002839 | 41.192 | 100.16 | 104.18
0.07 | 0.0030331 | 46.223 | 116.57 | 122.34
0.08 | 0.0032022 | 50.583 | 133 | 140.33
0.09 | 0.0033472 | 54.405 | 149.01 | 157.45
0.1 | 0.0034949 | 57.66 | 164.47 | 175.17
0.11 | 0.0036325 | 60.73 | 180.24 | 192.78
0.12 | 0.0037594 | 63.39 | 195.67 | 209.78
0.13 | 0.0038985 | 65.74 | 210.47 | 226.43
0.14 | 0.0040258 | 67.82 | 225.29 | 243.37
0.15 | 0.0041545 | 69.64 | 240.03 | 260.11
0.16 | 0.0043019 | 71.31 | 253.93 | 275.98
0.17 | 0.0044331 | 72.85 | 267.5 | 292
0.18 | 0.0045854 | 74.18 | 281.04 | 308.09
0.19 | 0.0047161 | 75.39 | 294.52 | 323.86
0.2 | 0.0048601 | 76.53 | 306.9 | 338.83
0.21 | 0.0050139 | 77.72 | 319.26 | 354.17
0.22 | 0.0051597 | 78.76 | 331.62 | 369.02
0.23 | 0.0053183 | 79.93 | 343.01 | 383.32
0.24 | 0.0054851 | 81.11 | 354.18 | 397.78
0.25 | 0.0056469 | 82.14 | 365.15 | 411.85
0.26 | 0.0057 | 83.42 | 375.61 | 425.36
0.27 | 0.005898 | 84.7 | 385.47 | 438.67
0.28 | 0.006091 | 86.01 | 395.25 | 451.88
0.29 | 0.006277 | 87.21 | 404.7 | 464.78
0.3 | 0.00646 | 88.46 | 413.4 | 476.97
0.31 | 0.00668 | 89.78 | 421.89 | 489.28
0.32 | 0.006895 | 90.88 | 430.11 | 501.23
0.33 | 0.007085 | 92.09 | 438.16 | 512.85
0.34 | 0.007311 | 93.12 | 445.5 | 523.79
0.35 | 0.007524 | 94.39 | 452.5 | 534.72
0.36 | 0.007766 | 95.51 | 459.4 | 545.56
0.37 | 0.007985 | 96.55 | 465.99 | 555.72
0.38 | 0.008218 | 97.79 | 472.14 | 565.48
0.39 | 0.008465 | 98.69 | 477.88 | 574.6
0.4 | 0.008714 | 99.91 | 483.63 | 584.2
0.41 | 0.008992 | 101.02 | 489.07 | 593
0.42 | 0.009285 | 102.08 | 494.12 | 601.4
0.43 | 0.009532 | 103.22 | 498.96 | 609.4
0.44 | 0.009799 | 104.25 | 503.71 | 617.4
0.45 | 0.010136 | 105.35 | 508.29 | 625.2
0.46 | 0.010474 | 106.45 | 512.57 | 632.5
0.47 | 0.010818 | 107.54 | 516.57 | 638.9
0.48 | 0.01118 | 108.6 | 520.7 | 645.4
0.49 | 0.011557 | 109.83 | 524.71 | 652.1
0.5 | 0.011946 | 110.92 | 528.38 | 658.2
0.51 | 0.012331 | 112.08 | 531.94 | 663.7
0.52 | 0.012845 | 113.29 | 535.41 | 669.1
0.53 | 0.013289 | 114.33 | 538.98 | 674.4
0.54 | 0.013789 | 115.5 | 542.25 | 679.5
0.55 | 0.014242 | 116.74 | 545.44 | 683.8
0.56 | 0.014775 | 117.95 | 548.57 | 688.4
0.57 | 0.015276 | 119.15 | 551.62 | 692.6
0.58 | 0.015911 | 120.25 | 554.55 | 696.4
0.59 | 0.016494 | 121.56 | 557.28 | 700
0.6 | 0.017039 | 122.78 | 560.08 | 703.2
0.61 | 0.017695 | 123.95 | 562.75 | 706.4
0.62 | 0.018339 | 125.22 | 565.35 | 709.3
0.63 | 0.019006 | 126.47 | 567.81 | 712.2
0.64 | 0.019684 | 127.77 | 570 | 714.6
0.65 | 0.020441 | 129.02 | 572.3 | 716.9
0.66 | 0.021148 | 130.22 | 574.6 | 718.8
0.67 | 0.021829 | 131.36 | 576.6 | 720.8
0.68 | 0.022594 | 132.7 | 578.6 | 722.6
0.69 | 0.023399 | 134.06 | 580.6 | 724.2
0.7 | 0.024145 | 135.26 | 582.6 | 725.7
0.71 | 0.025082 | 136.65 | 584.4 | 727.1
0.72 | 0.025947 | 137.74 | 586.4 | 728.1
0.73 | 0.026751 | 139.09 | 587.8 | 729.2
0.74 | 0.027624 | 140.4 | 589.7 | 730.3
0.75 | 0.028629 | 141.66 | 591 | 731.1
0.76 | 0.029542 | 143 | 592.6 | 731.9
0.77 | 0.030461 | 144.26 | 594.2 | 733.1
0.78 | 0.03143 | 145.54 | 595.6 | 733.5
0.79 | 0.032386 | 146.81 | 597.2 | 734.5
0.8 | 0.03342 | 148.25 | 598.2 | 734.7
0.81 | 0.034491 | 149.37 | 599.4 | 735.4
0.82 | 0.03556 | 150.9 | 600.7 | 736.1
0.83 | 0.036723 | 152.18 | 602 | 736.3
0.84 | 0.037703 | 153.46 | 603.4 | 736.7
0.85 | 0.038913 | 154.92 | 604.2 | 737.3
0.86 | 0.039965 | 156.19 | 605.5 | 737.7
0.87 | 0.041191 | 157.65 | 606.5 | 738.1
0.88 | 0.042278 | 159.05 | 607.7 | 738.3
0.89 | 0.04358 | 160.35 | 608.8 | 738.6
0.9 | 0.044749 | 161.87 | 609.8 | 738.9
0.91 | 0.045854 | 163.11 | 610.7 | 738.8
0.92 | 0.047351 | 164.61 | 611.9 | 739.5
0.93 | 0.048679 | 166.01 | 613.1 | 739.5
0.94 | 0.049912 | 167.47 | 613.8 | 739.9
0.95 | 0.051271 | 168.78 | 615 | 740.2
0.96 | 0.052603 | 170.27 | 615.9 | 740.5
0.97 | 0.053927 | 171.74 | 617 | 740.9
0.98 | 0.055464 | 173.18 | 618 | 740.9
0.99 | 0.056867 | 174.67 | 619.1 | 741.1
1 | 0.05828 | 175.93 | 619.9 | 741.2