## I-V Characteristic (mA-mm)
VDS (V) | VGS = -0.300 V | VGS = 0.100 V | VGS = 0.500 V | VGS = 0.900 V
0 | 4.3234e-05 | -0.37297 | -0.9519 | -5.557
0.01 | 0.0008746 | 7.924 | 16.178 | 13
0.02 | 0.0014759 | 15.724 | 33.482 | 31.701
0.03 | 0.0019273 | 22.989 | 50.235 | 49.775
0.04 | 0.0022802 | 29.737 | 67.38 | 68.39
0.05 | 0.0025617 | 35.738 | 83.94 | 86.25
0.06 | 0.0027766 | 41.18 | 100.24 | 104.45
0.07 | 0.0029694 | 46.176 | 116.83 | 122.62
0.08 | 0.0031255 | 50.536 | 133.18 | 140.07
0.09 | 0.0032755 | 54.347 | 149.09 | 157.99
0.1 | 0.0034186 | 57.58 | 164.71 | 175.51
0.11 | 0.0035396 | 60.77 | 180.58 | 192.77
0.12 | 0.0036828 | 63.39 | 195.79 | 209.85
0.13 | 0.0038043 | 65.66 | 210.51 | 226.7
0.14 | 0.0039452 | 67.82 | 225.64 | 243.83
0.15 | 0.0040694 | 69.64 | 240.13 | 260.02
0.16 | 0.0041992 | 71.27 | 253.94 | 276.29
0.17 | 0.0043359 | 72.76 | 267.78 | 292.57
0.18 | 0.0044679 | 74.09 | 281.41 | 308.22
0.19 | 0.0046125 | 75.3 | 294.57 | 323.94
0.2 | 0.0047557 | 76.48 | 307.17 | 339.4
0.21 | 0.0048965 | 77.57 | 319.62 | 354.38
0.22 | 0.0050616 | 78.6 | 331.74 | 368.98
0.23 | 0.005219 | 79.77 | 343.31 | 384.01
0.24 | 0.0053929 | 80.82 | 354.37 | 398.18
0.25 | 0.005537 | 82.08 | 365.43 | 411.86
0.26 | 0.005653 | 83.34 | 375.78 | 425.6
0.27 | 0.005831 | 84.54 | 385.63 | 439.1
0.28 | 0.006018 | 85.85 | 395.51 | 452.41
0.29 | 0.006192 | 87.03 | 404.77 | 464.84
0.3 | 0.006383 | 88.38 | 413.4 | 477.37
0.31 | 0.006594 | 89.53 | 422.03 | 489.76
0.32 | 0.006781 | 90.74 | 430.26 | 501.23
0.33 | 0.006961 | 91.96 | 438.2 | 512.96
0.34 | 0.00719 | 93.05 | 445.47 | 524.21
0.35 | 0.0074 | 94.22 | 452.56 | 535.09
0.36 | 0.00763 | 95.35 | 459.51 | 545.5
0.37 | 0.007842 | 96.51 | 466.02 | 555.79
0.38 | 0.008066 | 97.43 | 472.04 | 565.65
0.39 | 0.008322 | 98.59 | 477.91 | 575
0.4 | 0.008539 | 99.71 | 483.63 | 584.2
0.41 | 0.008837 | 100.92 | 489.05 | 593
0.42 | 0.0091 | 102 | 494.05 | 601.4
0.43 | 0.009393 | 102.94 | 498.91 | 609.8
0.44 | 0.009662 | 104.09 | 503.71 | 617.9
0.45 | 0.009958 | 105.19 | 508.22 | 624.9
0.46 | 0.010291 | 106.25 | 512.42 | 632.3
0.47 | 0.010611 | 107.41 | 516.53 | 639.1
0.48 | 0.01094 | 108.5 | 520.65 | 645.4
0.49 | 0.011342 | 109.58 | 524.53 | 651.7
0.5 | 0.011736 | 110.84 | 528.24 | 657.7
0.51 | 0.012078 | 111.96 | 531.86 | 663.6
0.52 | 0.012568 | 112.96 | 535.38 | 669
0.53 | 0.012999 | 114.24 | 538.89 | 674.2
0.54 | 0.013486 | 115.4 | 542.17 | 678.8
0.55 | 0.013958 | 116.55 | 545.32 | 683.8
0.56 | 0.014458 | 117.81 | 548.41 | 688.2
0.57 | 0.01502 | 118.91 | 551.53 | 692
0.58 | 0.015549 | 120.15 | 554.43 | 696
0.59 | 0.016141 | 121.36 | 557.21 | 699.6
0.6 | 0.01677 | 122.6 | 560 | 702.9
0.61 | 0.017372 | 123.91 | 562.7 | 705.8
0.62 | 0.017944 | 125.07 | 565.26 | 708.8
0.63 | 0.018619 | 126.33 | 567.74 | 711.4
0.64 | 0.019348 | 127.65 | 570 | 714
0.65 | 0.020079 | 128.9 | 572.3 | 716.2
0.66 | 0.020677 | 130.1 | 574.6 | 718.4
0.67 | 0.021423 | 131.37 | 576.6 | 720.3
0.68 | 0.022231 | 132.6 | 578.6 | 722
0.69 | 0.0229 | 133.88 | 580.8 | 723.6
0.7 | 0.02379 | 135.16 | 582.6 | 724.9
0.71 | 0.024575 | 136.37 | 584.6 | 726.5
0.72 | 0.025454 | 137.67 | 586.2 | 727.5
0.73 | 0.02618 | 139.03 | 588 | 728.3
0.74 | 0.02712 | 140.24 | 589.4 | 729.7
0.75 | 0.02806 | 141.58 | 591 | 730.3
0.76 | 0.028841 | 142.72 | 592.6 | 731.5
0.77 | 0.029764 | 144.15 | 594 | 731.9
0.78 | 0.03081 | 145.43 | 595.6 | 732.9
0.79 | 0.03178 | 146.74 | 597 | 733.5
0.8 | 0.032599 | 148.05 | 598.2 | 733.9
0.81 | 0.033744 | 149.34 | 599.4 | 734.5
0.82 | 0.034829 | 150.7 | 600.7 | 735.1
0.83 | 0.035946 | 152.12 | 602 | 735.2
0.84 | 0.036934 | 153.45 | 603 | 735.6
0.85 | 0.037955 | 154.61 | 604.2 | 736.2
0.86 | 0.039168 | 156.07 | 605.4 | 736.5
0.87 | 0.040251 | 157.57 | 606.6 | 737
0.88 | 0.041451 | 158.87 | 607.5 | 737.3
0.89 | 0.042677 | 160.43 | 608.6 | 737.7
0.9 | 0.043896 | 161.58 | 609.7 | 738.1
0.91 | 0.044898 | 163.09 | 610.6 | 738.3
0.92 | 0.046308 | 164.5 | 611.7 | 738.3
0.93 | 0.047557 | 165.91 | 612.9 | 738.7
0.94 | 0.049025 | 167.36 | 613.8 | 738.9
0.95 | 0.050121 | 168.74 | 614.8 | 738.8
0.96 | 0.051663 | 170.19 | 615.6 | 739.3
0.97 | 0.052938 | 171.64 | 616.6 | 739.5
0.98 | 0.054153 | 173.13 | 617.8 | 739.9
0.99 | 0.055661 | 174.43 | 618.7 | 739.9
1 | 0.05699 | 175.87 | 619.8 | 740.2