## I-V Characteristic (mA-mm)
VDS (V) | VGS = -0.300 V | VGS = 0.100 V | VGS = 0.500 V | VGS = 0.900 V
0 | 5.522e-05 | -0.37197 | -0.9204 | -5.518
0.01 | 0.0009143 | 7.966 | 16.279 | 13.087
0.02 | 0.001552 | 15.84 | 33.305 | 31.764
0.03 | 0.0020342 | 23.125 | 50.335 | 49.966
0.04 | 0.0024036 | 29.941 | 67.06 | 68.55
0.05 | 0.0026975 | 35.949 | 84.03 | 86.45
0.06 | 0.002928 | 41.497 | 100.66 | 104.63
0.07 | 0.0031227 | 46.533 | 116.92 | 122.85
0.08 | 0.0033026 | 50.902 | 133.16 | 140.39
0.09 | 0.003466 | 54.834 | 149.49 | 158.31
0.1 | 0.0036161 | 58.05 | 165.13 | 175.81
0.11 | 0.0037542 | 61.13 | 180.74 | 193.21
0.12 | 0.0038891 | 63.96 | 196.17 | 210.18
0.13 | 0.0040345 | 66.3 | 211.2 | 227.07
0.14 | 0.0041544 | 68.34 | 225.94 | 244.17
0.15 | 0.004308 | 70.21 | 240.47 | 260.5
0.16 | 0.0044466 | 71.95 | 254.72 | 276.8
0.17 | 0.004596 | 73.45 | 268.38 | 293.11
0.18 | 0.0047345 | 74.76 | 281.64 | 308.71
0.19 | 0.0048874 | 76.14 | 295.25 | 324.4
0.2 | 0.0050533 | 77.23 | 307.98 | 339.92
0.21 | 0.005196 | 78.43 | 320.14 | 354.97
0.22 | 0.0053514 | 79.57 | 332.27 | 369.5
0.23 | 0.0055269 | 80.67 | 344.08 | 384.49
0.24 | 0.0056793 | 81.82 | 355.21 | 398.77
0.25 | 0.005744 | 82.98 | 365.97 | 412.6
0.26 | 0.00595 | 84.31 | 376.53 | 426.23
0.27 | 0.006137 | 85.53 | 386.58 | 439.7
0.28 | 0.006311 | 86.81 | 396.17 | 453.09
0.29 | 0.006532 | 88.13 | 405.47 | 465.52
0.3 | 0.006755 | 89.39 | 414.5 | 478.07
0.31 | 0.006972 | 90.61 | 422.9 | 490.51
0.32 | 0.007162 | 91.88 | 431.01 | 502.06
0.33 | 0.007382 | 93 | 439.04 | 513.71
0.34 | 0.007602 | 94.12 | 446.5 | 524.9
0.35 | 0.007842 | 95.27 | 453.52 | 535.86
0.36 | 0.008087 | 96.46 | 460.39 | 546.42
0.37 | 0.008316 | 97.63 | 466.91 | 556.58
0.38 | 0.00858 | 98.77 | 473.16 | 566.5
0.39 | 0.008824 | 99.79 | 478.98 | 575.7
0.4 | 0.009104 | 100.92 | 484.63 | 585
0.41 | 0.009375 | 102.04 | 490.1 | 594.2
0.42 | 0.009693 | 103.18 | 495.23 | 602.5
0.43 | 0.009966 | 104.22 | 500.09 | 610.6
0.44 | 0.010279 | 105.35 | 504.79 | 618.4
0.45 | 0.010576 | 106.43 | 509.37 | 626.1
0.46 | 0.0109 | 107.55 | 513.7 | 633.3
0.47 | 0.01125 | 108.72 | 517.83 | 640.3
0.48 | 0.01165 | 109.71 | 521.83 | 646.9
0.49 | 0.012031 | 110.92 | 525.74 | 653.1
0.5 | 0.012407 | 112 | 529.59 | 659
0.51 | 0.012896 | 113.16 | 533.2 | 664.8
0.52 | 0.013358 | 114.44 | 536.67 | 670.5
0.53 | 0.013855 | 115.36 | 540.16 | 675.6
0.54 | 0.014288 | 116.69 | 543.48 | 680.3
0.55 | 0.014863 | 117.83 | 546.76 | 685
0.56 | 0.015389 | 119.09 | 549.81 | 689.2
0.57 | 0.015909 | 120.33 | 552.84 | 693.2
0.58 | 0.016556 | 121.44 | 555.85 | 697.2
0.59 | 0.0172 | 122.71 | 558.69 | 700.8
0.6 | 0.017861 | 123.99 | 561.45 | 704.4
0.61 | 0.018421 | 125.26 | 564.06 | 707.4
0.62 | 0.019138 | 126.43 | 566.68 | 710.5
0.63 | 0.019831 | 127.71 | 569.23 | 713.2
0.64 | 0.020586 | 129.03 | 571.4 | 715.6
0.65 | 0.021311 | 130.29 | 573.6 | 717.8
0.66 | 0.022016 | 131.58 | 575.8 | 720.1
0.67 | 0.022786 | 132.68 | 578.2 | 721.9
0.68 | 0.023587 | 134.1 | 580.2 | 723.6
0.69 | 0.02446 | 135.4 | 582.1 | 725.1
0.7 | 0.025315 | 136.67 | 584.2 | 726.7
0.71 | 0.026239 | 138.01 | 586 | 728.3
0.72 | 0.027031 | 139.08 | 587.6 | 729.3
0.73 | 0.027886 | 140.51 | 589.3 | 730.3
0.74 | 0.028867 | 141.74 | 591 | 731.5
0.75 | 0.029868 | 143.12 | 592.5 | 732.3
0.76 | 0.030773 | 144.28 | 594.2 | 733.1
0.77 | 0.031759 | 145.68 | 595.4 | 734.1
0.78 | 0.032921 | 146.93 | 597.2 | 734.9
0.79 | 0.03383 | 148.29 | 598.5 | 735.2
0.8 | 0.034997 | 149.65 | 599.8 | 736.1
0.81 | 0.036057 | 150.86 | 601 | 736.5
0.82 | 0.037146 | 152.24 | 602.2 | 737
0.83 | 0.038176 | 153.65 | 603.4 | 737.5
0.84 | 0.039448 | 155.05 | 604.8 | 737.8
0.85 | 0.040596 | 156.51 | 605.8 | 738.3
0.86 | 0.041916 | 157.69 | 607 | 738.6
0.87 | 0.042892 | 159.15 | 607.9 | 738.8
0.88 | 0.044284 | 160.55 | 609.2 | 739.5
0.89 | 0.045573 | 161.96 | 610.3 | 739.9
0.9 | 0.046717 | 163.37 | 611.5 | 739.9
0.91 | 0.04807 | 164.73 | 612.4 | 740.1
0.92 | 0.049342 | 166.18 | 613.4 | 740.5
0.93 | 0.050704 | 167.69 | 614.3 | 740.9
0.94 | 0.052112 | 169.13 | 615.4 | 741.1
0.95 | 0.053596 | 170.44 | 616.6 | 741.1
0.96 | 0.05499 | 172 | 617.4 | 741.2
0.97 | 0.0563 | 173.43 | 618.6 | 741.5
0.98 | 0.05774 | 174.87 | 619.4 | 741.8
0.99 | 0.05959 | 176.39 | 620.4 | 742.1
1 | 0.06104 | 177.65 | 621.5 | 742.5