## I-V Characteristic (mA-mm)
VDS (V) | VGS = -0.300 V | VGS = 0.100 V | VGS = 0.500 V | VGS = 0.900 V
0 | 4.0614e-05 | -0.4422 | -0.9722 | -5.605
0.01 | 0.0009126 | 7.942 | 16.636 | 13.356
0.02 | 0.0015531 | 15.882 | 33.439 | 31.689
0.03 | 0.0020321 | 23.217 | 50.429 | 50.064
0.04 | 0.0024062 | 29.906 | 67.5 | 68.76
0.05 | 0.0027012 | 35.963 | 84.1 | 86.93
0.06 | 0.0029323 | 41.542 | 101.02 | 104.87
0.07 | 0.0031378 | 46.572 | 117.47 | 123
0.08 | 0.0033073 | 50.891 | 133.83 | 141.34
0.09 | 0.0034658 | 54.816 | 149.69 | 158.55
0.1 | 0.0036205 | 58.08 | 165.77 | 176.03
0.11 | 0.0037666 | 61.13 | 181.47 | 194
0.12 | 0.0039026 | 63.83 | 196.4 | 211.24
0.13 | 0.004029 | 66.3 | 212.02 | 227.95
0.14 | 0.0041672 | 68.29 | 226.7 | 244.78
0.15 | 0.0043096 | 70.23 | 241.07 | 261.78
0.16 | 0.0044442 | 71.88 | 255.16 | 277.8
0.17 | 0.0045996 | 73.41 | 269.45 | 294.13
0.18 | 0.0047488 | 74.86 | 282.67 | 310.12
0.19 | 0.004906 | 76.1 | 295.8 | 325.81
0.2 | 0.005046 | 77.3 | 308.84 | 340.99
0.21 | 0.0052196 | 78.39 | 321.34 | 355.97
0.22 | 0.005368 | 79.56 | 333.2 | 371.39
0.23 | 0.0055109 | 80.67 | 344.89 | 385.72
0.24 | 0.0056979 | 81.8 | 356.34 | 399.87
0.25 | 0.00576 | 82.96 | 367.08 | 414.27
0.26 | 0.005965 | 84.26 | 377.25 | 427.9
0.27 | 0.006148 | 85.57 | 387.65 | 441.19
0.28 | 0.006346 | 86.77 | 397.35 | 454.37
0.29 | 0.006551 | 88.05 | 406.37 | 467.41
0.3 | 0.006757 | 89.37 | 415.32 | 479.71
0.31 | 0.006957 | 90.66 | 424.13 | 492.08
0.32 | 0.007163 | 91.84 | 432.2 | 503.99
0.33 | 0.00739 | 92.93 | 439.92 | 515.65
0.34 | 0.007583 | 94.24 | 447.4 | 526.67
0.35 | 0.007857 | 95.39 | 454.77 | 537.39
0.36 | 0.008068 | 96.49 | 461.55 | 548.34
0.37 | 0.008342 | 97.63 | 467.91 | 558.68
0.38 | 0.008563 | 98.68 | 474.1 | 568.4
0.39 | 0.008818 | 99.89 | 480.04 | 577.4
0.4 | 0.00907 | 100.9 | 485.75 | 587
0.41 | 0.009343 | 102.06 | 491.01 | 596
0.42 | 0.009635 | 103.11 | 496.18 | 604.2
0.43 | 0.009942 | 104.28 | 501.15 | 612.7
0.44 | 0.010238 | 105.33 | 505.92 | 620.6
0.45 | 0.010543 | 106.45 | 510.33 | 627.9
0.46 | 0.010898 | 107.61 | 514.65 | 635.3
0.47 | 0.011239 | 108.61 | 518.89 | 642.1
0.48 | 0.011637 | 109.83 | 522.97 | 648.9
0.49 | 0.012011 | 111.02 | 526.81 | 655
0.5 | 0.012444 | 112.04 | 530.5 | 660.9
0.51 | 0.012862 | 113.28 | 534.19 | 666.5
0.52 | 0.013299 | 114.36 | 537.79 | 672.1
0.53 | 0.013819 | 115.55 | 541.18 | 677.2
0.54 | 0.014331 | 116.75 | 544.5 | 682
0.55 | 0.01488 | 118 | 547.63 | 686.6
0.56 | 0.015354 | 119.12 | 550.89 | 691.4
0.57 | 0.015973 | 120.38 | 553.92 | 695.2
0.58 | 0.016527 | 121.54 | 556.79 | 699.3
0.59 | 0.017146 | 122.8 | 559.71 | 702.9
0.6 | 0.017838 | 124.02 | 562.48 | 706.1
0.61 | 0.018431 | 125.19 | 565.19 | 709.3
0.62 | 0.019141 | 126.51 | 567.69 | 712.3
0.63 | 0.019791 | 127.81 | 569.9 | 714.9
0.64 | 0.020537 | 129.06 | 572.3 | 717.2
0.65 | 0.021276 | 130.37 | 574.8 | 719.7
0.66 | 0.0221 | 131.52 | 577 | 722
0.67 | 0.022803 | 132.8 | 579 | 723.7
0.68 | 0.023668 | 134.16 | 581.4 | 725.5
0.69 | 0.024477 | 135.45 | 583 | 727.1
0.7 | 0.025234 | 136.69 | 585 | 728.3
0.71 | 0.026166 | 137.93 | 586.9 | 729.9
0.72 | 0.027043 | 139.27 | 588.6 | 731.3
0.73 | 0.028002 | 140.56 | 590.4 | 732.2
0.74 | 0.028809 | 141.91 | 591.9 | 733.1
0.75 | 0.029759 | 142.98 | 593.8 | 734.1
0.76 | 0.030829 | 144.39 | 595 | 734.9
0.77 | 0.031877 | 145.7 | 596.8 | 735.5
0.78 | 0.032712 | 146.99 | 598.1 | 736.3
0.79 | 0.033913 | 148.42 | 599.2 | 737.3
0.8 | 0.034927 | 149.5 | 600.6 | 737.7
0.81 | 0.035896 | 150.92 | 602.1 | 738.3
0.82 | 0.037015 | 152.3 | 603.2 | 738.7
0.83 | 0.038196 | 153.63 | 604.4 | 738.8
0.84 | 0.039435 | 155.06 | 605.8 | 739.7
0.85 | 0.04034 | 156.33 | 606.7 | 739.9
0.86 | 0.041841 | 157.79 | 607.8 | 740.3
0.87 | 0.042871 | 159.11 | 609 | 740.7
0.88 | 0.044182 | 160.51 | 610.3 | 741.1
0.89 | 0.045432 | 161.79 | 611.1 | 741.3
0.9 | 0.046647 | 163.31 | 612.2 | 741.5
0.91 | 0.04796 | 164.75 | 613.5 | 741.9
0.92 | 0.049154 | 166.17 | 614.2 | 742.3
0.93 | 0.050722 | 167.58 | 615.4 | 742.5
0.94 | 0.052086 | 168.81 | 616.6 | 742.7
0.95 | 0.053466 | 170.35 | 617.4 | 742.7
0.96 | 0.054787 | 171.87 | 618.6 | 743.1
0.97 | 0.0563 | 173.25 | 619.7 | 743.1
0.98 | 0.05776 | 174.81 | 620.6 | 743.7
0.99 | 0.05914 | 176.03 | 621.4 | 743.7
1 | 0.06068 | 177.59 | 622.7 | 743.9