## I-V Characteristic (mA-mm)
VDS (V) | VGS = -0.300 V | VGS = 0.100 V | VGS = 0.500 V | VGS = 0.900 V
0 | 5.226e-05 | -0.46079 | -0.7434 | -5.286
0.01 | 0.0009421 | 8.124 | 16.331 | 13.086
0.02 | 0.0016008 | 15.921 | 33.227 | 31.455
0.03 | 0.0020973 | 23.286 | 50.173 | 49.724
0.04 | 0.0024852 | 30.08 | 67.22 | 68.21
0.05 | 0.002784 | 36.156 | 83.78 | 86.23
0.06 | 0.0030255 | 41.801 | 100.12 | 104.37
0.07 | 0.0032228 | 46.815 | 117.19 | 122.55
0.08 | 0.0034102 | 51.212 | 133.02 | 140.04
0.09 | 0.0035644 | 55.154 | 148.81 | 157.67
0.1 | 0.0037219 | 58.44 | 164.85 | 175.31
0.11 | 0.0038789 | 61.59 | 180.47 | 192.81
0.12 | 0.0040169 | 64.36 | 195.63 | 209.69
0.13 | 0.0041642 | 66.72 | 210.68 | 226.82
0.14 | 0.0042912 | 68.83 | 225.52 | 243.44
0.15 | 0.0044373 | 70.79 | 239.99 | 259.75
0.16 | 0.0045835 | 72.49 | 254.16 | 276.39
0.17 | 0.0047079 | 73.97 | 267.96 | 292.39
0.18 | 0.0048722 | 75.36 | 281.48 | 307.94
0.19 | 0.0050356 | 76.71 | 294.51 | 323.58
0.2 | 0.0051952 | 77.88 | 307.26 | 339.08
0.21 | 0.0053518 | 79.04 | 320 | 354.23
0.22 | 0.0055251 | 80.02 | 331.81 | 368.67
0.23 | 0.0056922 | 81.31 | 343.43 | 383.34
0.24 | 0.005732 | 82.42 | 354.76 | 397.73
0.25 | 0.005958 | 83.64 | 365.59 | 411.67
0.26 | 0.006149 | 84.97 | 375.99 | 425.22
0.27 | 0.006356 | 86.11 | 386.06 | 438.84
0.28 | 0.006539 | 87.49 | 395.81 | 451.81
0.29 | 0.006762 | 88.78 | 405.02 | 464.44
0.3 | 0.00695 | 90.06 | 413.93 | 477.18
0.31 | 0.007181 | 91.37 | 422.67 | 489.32
0.32 | 0.007397 | 92.52 | 430.86 | 500.81
0.33 | 0.00762 | 93.68 | 438.56 | 512.51
0.34 | 0.007841 | 94.86 | 446.15 | 523.68
0.35 | 0.008029 | 96.07 | 453.36 | 534.73
0.36 | 0.008325 | 97.15 | 460.2 | 545.03
0.37 | 0.008567 | 98.27 | 466.66 | 555.17
0.38 | 0.008831 | 99.49 | 472.84 | 565.11
0.39 | 0.009072 | 100.56 | 478.8 | 574.5
0.4 | 0.009344 | 101.72 | 484.51 | 583.8
0.41 | 0.00964 | 102.63 | 489.75 | 592.5
0.42 | 0.009925 | 103.79 | 494.94 | 601
0.43 | 0.010225 | 104.92 | 499.96 | 609.5
0.44 | 0.010539 | 106.05 | 504.68 | 617.1
0.45 | 0.010881 | 107.33 | 509.11 | 624.5
0.46 | 0.011191 | 108.26 | 513.45 | 631.7
0.47 | 0.011559 | 109.44 | 517.71 | 638.9
0.48 | 0.011951 | 110.54 | 521.77 | 645.3
0.49 | 0.012416 | 111.67 | 525.54 | 651.6
0.5 | 0.012794 | 112.81 | 529.37 | 657.3
0.51 | 0.01323 | 113.92 | 532.99 | 663.3
0.52 | 0.013701 | 115.13 | 536.59 | 668.6
0.53 | 0.014165 | 116.37 | 540.03 | 673.9
0.54 | 0.014705 | 117.49 | 543.24 | 678.8
0.55 | 0.015248 | 118.55 | 546.53 | 683.2
0.56 | 0.015789 | 119.83 | 549.75 | 687.8
0.57 | 0.016373 | 121.13 | 552.76 | 691.8
0.58 | 0.017015 | 122.32 | 555.64 | 695.6
0.59 | 0.017592 | 123.62 | 558.43 | 699.3
0.6 | 0.018323 | 124.72 | 561.31 | 702.6
0.61 | 0.018934 | 126.06 | 563.99 | 706
0.62 | 0.019643 | 127.33 | 566.54 | 708.8
0.63 | 0.020381 | 128.57 | 568.96 | 711.7
0.64 | 0.021007 | 129.85 | 571.1 | 714.1
0.65 | 0.021829 | 131.1 | 573.5 | 716.4
0.66 | 0.022669 | 132.44 | 575.7 | 718.7
0.67 | 0.023509 | 133.72 | 578 | 720.4
0.68 | 0.024267 | 134.99 | 580 | 722.1
0.69 | 0.025056 | 136.09 | 581.8 | 723.7
0.7 | 0.025932 | 137.47 | 583.7 | 725.3
0.71 | 0.026875 | 138.78 | 585.6 | 726.7
0.72 | 0.027821 | 140.08 | 587.6 | 728.1
0.73 | 0.028687 | 141.48 | 589.4 | 728.7
0.74 | 0.029718 | 142.5 | 591 | 729.9
0.75 | 0.030554 | 143.88 | 592.2 | 730.9
0.76 | 0.031557 | 145.3 | 594.2 | 731.9
0.77 | 0.032657 | 146.53 | 595.1 | 732.5
0.78 | 0.033753 | 147.9 | 596.8 | 733.3
0.79 | 0.034699 | 149.14 | 598.2 | 733.9
0.8 | 0.035868 | 150.52 | 599.4 | 734.5
0.81 | 0.036878 | 151.86 | 600.8 | 735.1
0.82 | 0.038054 | 153.3 | 602.2 | 735.5
0.83 | 0.039205 | 154.52 | 603.5 | 735.9
0.84 | 0.040379 | 155.95 | 604.4 | 736.3
0.85 | 0.041642 | 157.29 | 605.6 | 737
0.86 | 0.042697 | 158.74 | 606.7 | 737.5
0.87 | 0.044053 | 160.13 | 607.8 | 737.7
0.88 | 0.045418 | 161.44 | 609.2 | 738.1
0.89 | 0.046678 | 162.9 | 610 | 738.3
0.9 | 0.04787 | 164.31 | 611 | 738.4
0.91 | 0.049286 | 165.73 | 612.2 | 738.9
0.92 | 0.05066 | 167.25 | 613.5 | 739.1
0.93 | 0.051911 | 168.49 | 614.2 | 739.5
0.94 | 0.053443 | 170.04 | 615.4 | 739.9
0.95 | 0.054818 | 171.45 | 616.2 | 739.9
0.96 | 0.056359 | 172.92 | 617.2 | 739.9
0.97 | 0.05792 | 174.29 | 618.3 | 740.3
0.98 | 0.05914 | 175.75 | 619.3 | 740.9
0.99 | 0.06073 | 177.25 | 619.9 | 740.6
1 | 0.06223 | 178.69 | 621.3 | 741