## I-V Characteristic (mA-mm)
VDS (V) | VGS = -0.300 V | VGS = 0.100 V | VGS = 0.500 V | VGS = 0.900 V
0 | 3.8767e-05 | -0.44515 | -0.9204 | -5.472
0.01 | 0.0009345 | 7.939 | 16.49 | 13.256
0.02 | 0.0015959 | 15.959 | 33.348 | 31.556
0.03 | 0.0020974 | 23.254 | 50.208 | 49.852
0.04 | 0.0024737 | 30.014 | 67.33 | 68.3
0.05 | 0.0027703 | 36.118 | 84.02 | 86.27
0.06 | 0.0030179 | 41.741 | 100.35 | 104.53
0.07 | 0.0032265 | 46.778 | 116.91 | 122.94
0.08 | 0.0034129 | 51.158 | 133.46 | 140.28
0.09 | 0.0035708 | 55.101 | 148.99 | 157.99
0.1 | 0.0037219 | 58.37 | 164.85 | 175.63
0.11 | 0.0038703 | 61.52 | 180.78 | 192.97
0.12 | 0.0039966 | 64.31 | 196.11 | 210.25
0.13 | 0.0041563 | 66.68 | 210.93 | 227.13
0.14 | 0.0042923 | 68.86 | 225.8 | 243.97
0.15 | 0.0044385 | 70.73 | 240.49 | 260.34
0.16 | 0.0045811 | 72.44 | 254.35 | 276.55
0.17 | 0.0047291 | 73.98 | 268.48 | 293.09
0.18 | 0.0048861 | 75.3 | 281.91 | 308.59
0.19 | 0.0050381 | 76.67 | 294.99 | 324.08
0.2 | 0.005192 | 77.88 | 307.72 | 339.68
0.21 | 0.005352 | 78.99 | 320.16 | 354.77
0.22 | 0.0055066 | 80.15 | 332.5 | 369.36
0.23 | 0.0056965 | 81.25 | 343.83 | 384.15
0.24 | 0.00577 | 82.47 | 355.18 | 398.53
0.25 | 0.00596 | 83.65 | 366.23 | 412.27
0.26 | 0.006142 | 84.92 | 376.51 | 426.1
0.27 | 0.006364 | 86.25 | 386.59 | 439.59
0.28 | 0.006555 | 87.55 | 396.37 | 452.61
0.29 | 0.006777 | 88.85 | 405.66 | 465.2
0.3 | 0.006951 | 90.09 | 414.44 | 477.74
0.31 | 0.007176 | 91.4 | 423.23 | 490.44
0.32 | 0.007395 | 92.52 | 431.46 | 501.87
0.33 | 0.007622 | 93.78 | 439.31 | 513.37
0.34 | 0.007836 | 94.97 | 446.68 | 524.75
0.35 | 0.008098 | 96.03 | 453.92 | 535.63
0.36 | 0.008332 | 97.34 | 460.95 | 546.27
0.37 | 0.008551 | 98.31 | 467.36 | 556.24
0.38 | 0.008831 | 99.44 | 473.46 | 566.21
0.39 | 0.009079 | 100.6 | 479.44 | 575.4
0.4 | 0.009379 | 101.72 | 485.27 | 584.8
0.41 | 0.009641 | 102.86 | 490.6 | 593.8
0.42 | 0.009931 | 103.95 | 495.67 | 602.3
0.43 | 0.010231 | 104.98 | 500.62 | 610.2
0.44 | 0.010536 | 106.17 | 505.48 | 618.4
0.45 | 0.010857 | 107.25 | 510 | 625.9
0.46 | 0.011239 | 108.28 | 514.25 | 633.2
0.47 | 0.01161 | 109.43 | 518.48 | 639.9
0.48 | 0.011974 | 110.56 | 522.59 | 646.7
0.49 | 0.012402 | 111.78 | 526.53 | 652.9
0.5 | 0.012817 | 112.89 | 530.18 | 658.9
0.51 | 0.013276 | 113.91 | 533.84 | 664.5
0.52 | 0.013728 | 115.2 | 537.48 | 669.9
0.53 | 0.014189 | 116.41 | 540.91 | 675.2
0.54 | 0.014742 | 117.57 | 544.22 | 680.2
0.55 | 0.015281 | 118.8 | 547.41 | 684.5
0.56 | 0.01587 | 119.87 | 550.61 | 689.4
0.57 | 0.016447 | 121.24 | 553.7 | 693.2
0.58 | 0.017086 | 122.38 | 556.55 | 697.2
0.59 | 0.01771 | 123.62 | 559.4 | 700.9
0.6 | 0.018323 | 124.87 | 562.22 | 704.3
0.61 | 0.019056 | 126.09 | 564.91 | 707.3
0.62 | 0.019676 | 127.37 | 567.48 | 710.3
0.63 | 0.020445 | 128.68 | 569.94 | 712.8
0.64 | 0.021219 | 130.01 | 572.3 | 715.4
0.65 | 0.021962 | 131.01 | 574.6 | 717.6
0.66 | 0.022607 | 132.46 | 576.6 | 719.8
0.67 | 0.023526 | 133.73 | 578.8 | 721.6
0.68 | 0.024378 | 135 | 581 | 723.6
0.69 | 0.025242 | 136.39 | 583 | 725.3
0.7 | 0.025935 | 137.49 | 585 | 726.7
0.71 | 0.026984 | 138.83 | 586.6 | 728.1
0.72 | 0.027821 | 140.21 | 588.5 | 729.1
0.73 | 0.028727 | 141.48 | 590.4 | 730.3
0.74 | 0.029713 | 142.78 | 591.8 | 731.1
0.75 | 0.030703 | 143.95 | 593.3 | 732.2
0.76 | 0.031823 | 145.33 | 595 | 733.1
0.77 | 0.032751 | 146.65 | 596.5 | 733.8
0.78 | 0.033891 | 148.01 | 597.8 | 734.5
0.79 | 0.0349 | 149.13 | 599.2 | 735.1
0.8 | 0.036108 | 150.53 | 600.5 | 735.7
0.81 | 0.037107 | 151.92 | 601.8 | 736.3
0.82 | 0.038372 | 153.28 | 603 | 736.7
0.83 | 0.039326 | 154.74 | 604.2 | 737.3
0.84 | 0.040371 | 155.89 | 605.5 | 737.7
0.85 | 0.04184 | 157.35 | 606.5 | 738.1
0.86 | 0.043053 | 158.76 | 607.6 | 738.6
0.87 | 0.044403 | 160.17 | 609 | 738.7
0.88 | 0.045473 | 161.62 | 610 | 739.3
0.89 | 0.046902 | 162.93 | 611.2 | 739.5
0.9 | 0.048157 | 164.42 | 612.2 | 739.9
0.91 | 0.049583 | 165.88 | 613.4 | 740.1
0.92 | 0.05099 | 167.31 | 614.3 | 740.3
0.93 | 0.052325 | 168.7 | 615.4 | 740.7
0.94 | 0.053855 | 170.09 | 616.3 | 740.9
0.95 | 0.054953 | 171.6 | 617.2 | 741.1
0.96 | 0.056445 | 173.07 | 618.4 | 741.2
0.97 | 0.05796 | 174.51 | 619.5 | 741.5
0.98 | 0.05943 | 175.78 | 620.3 | 741.8
0.99 | 0.06125 | 177.31 | 621.4 | 741.9
1 | 0.06299 | 178.78 | 622.3 | 741.9