## I-V Characteristic (mA-mm)
VDS (V) | VGS = -0.300 V | VGS = 0.100 V | VGS = 0.500 V | VGS = 0.900 V
0 | 3.9421e-05 | -0.4587 | -0.7867 | -5.326
0.01 | 0.0009713 | 8.062 | 16.306 | 13.137
0.02 | 0.0016644 | 16.083 | 33.41 | 31.601
0.03 | 0.0021751 | 23.438 | 50.401 | 49.916
0.04 | 0.0025734 | 30.208 | 67.35 | 68.62
0.05 | 0.002882 | 36.507 | 84.28 | 86.67
0.06 | 0.0031397 | 42.134 | 100.8 | 104.62
0.07 | 0.0033592 | 47.158 | 117.3 | 123.02
0.08 | 0.0035571 | 51.628 | 133.8 | 141
0.09 | 0.0037119 | 55.721 | 149.77 | 158.2
0.1 | 0.0038847 | 58.88 | 165.17 | 175.75
0.11 | 0.0040392 | 62.14 | 181.42 | 193.85
0.12 | 0.0041728 | 64.96 | 196.79 | 210.69
0.13 | 0.004326 | 67.35 | 211.58 | 227.47
0.14 | 0.0044756 | 69.57 | 226.39 | 244.49
0.15 | 0.0046283 | 71.55 | 241.2 | 261.2
0.16 | 0.0047801 | 73.29 | 255.37 | 277.5
0.17 | 0.0049322 | 74.72 | 268.96 | 293.37
0.18 | 0.0051025 | 76.22 | 282.71 | 309.45
0.19 | 0.005253 | 77.53 | 296.02 | 325.19
0.2 | 0.0054266 | 78.72 | 308.76 | 340.27
0.21 | 0.0055855 | 79.9 | 321.22 | 355.74
0.22 | 0.005635 | 81.11 | 333.6 | 370.62
0.23 | 0.005822 | 82.25 | 345.15 | 385.02
0.24 | 0.006027 | 83.39 | 356.33 | 399.38
0.25 | 0.006242 | 84.7 | 367.65 | 413.93
0.26 | 0.006436 | 85.85 | 377.95 | 427.22
0.27 | 0.006634 | 87.31 | 387.94 | 440.68
0.28 | 0.006845 | 88.65 | 397.79 | 454.1
0.29 | 0.007066 | 89.92 | 407.29 | 466.71
0.3 | 0.007273 | 91.24 | 416.15 | 479.29
0.31 | 0.007487 | 92.38 | 424.71 | 491.69
0.32 | 0.007712 | 93.72 | 433.02 | 503.61
0.33 | 0.007948 | 94.92 | 441.18 | 515.11
0.34 | 0.008169 | 96.13 | 448.46 | 526.11
0.35 | 0.008442 | 97.19 | 455.69 | 537.23
0.36 | 0.008684 | 98.39 | 462.72 | 548
0.37 | 0.008963 | 99.52 | 469.42 | 558.24
0.38 | 0.009191 | 100.66 | 475.54 | 567.97
0.39 | 0.009469 | 101.74 | 481.46 | 577.3
0.4 | 0.009739 | 102.79 | 487.33 | 586.8
0.41 | 0.010005 | 104.08 | 492.8 | 595.8
0.42 | 0.010315 | 105.18 | 497.93 | 604.2
0.43 | 0.010622 | 106.33 | 502.86 | 612.2
0.44 | 0.01096 | 107.47 | 507.74 | 620.2
0.45 | 0.011286 | 108.41 | 512.38 | 628.1
0.46 | 0.01167 | 109.7 | 516.65 | 635.3
0.47 | 0.012055 | 110.8 | 520.85 | 642.1
0.48 | 0.012484 | 111.96 | 525.01 | 648.7
0.49 | 0.01288 | 113.09 | 528.98 | 655.3
0.5 | 0.013326 | 114.13 | 532.76 | 661.3
0.51 | 0.013817 | 115.39 | 536.36 | 666.9
0.52 | 0.014282 | 116.61 | 540 | 672.4
0.53 | 0.014854 | 117.85 | 543.51 | 677.6
0.54 | 0.0154 | 118.87 | 546.81 | 682.7
0.55 | 0.015985 | 120.19 | 550 | 687
0.56 | 0.016522 | 121.39 | 553.16 | 691.4
0.57 | 0.017167 | 122.64 | 556.36 | 695.6
0.58 | 0.017823 | 123.98 | 559.2 | 699.7
0.59 | 0.018412 | 125.07 | 562.1 | 703.2
0.6 | 0.019159 | 126.37 | 564.9 | 706.5
0.61 | 0.019897 | 127.71 | 567.62 | 709.6
0.62 | 0.020575 | 128.93 | 569.9 | 712.8
0.63 | 0.02134 | 130.3 | 572.5 | 715.6
0.64 | 0.022213 | 131.37 | 575 | 718.1
0.65 | 0.022898 | 132.82 | 577.3 | 720.4
0.66 | 0.023809 | 134.09 | 579.4 | 722.1
0.67 | 0.024629 | 135.45 | 581.8 | 724.1
0.68 | 0.025482 | 136.62 | 584 | 726.3
0.69 | 0.026409 | 137.97 | 585.5 | 727.7
0.7 | 0.02723 | 139.21 | 587.6 | 729.1
0.71 | 0.028182 | 140.57 | 589.4 | 730.3
0.72 | 0.029175 | 141.83 | 591.4 | 731.7
0.73 | 0.03011 | 143.08 | 593 | 733.1
0.74 | 0.031021 | 144.48 | 594.6 | 734.1
0.75 | 0.032189 | 145.85 | 596.2 | 734.7
0.76 | 0.033256 | 147.07 | 597.8 | 735.7
0.77 | 0.034401 | 148.54 | 599.4 | 736.5
0.78 | 0.035392 | 149.66 | 600.7 | 737.3
0.79 | 0.036498 | 151.08 | 602.2 | 737.9
0.8 | 0.037661 | 152.44 | 603.5 | 738.5
0.81 | 0.038726 | 153.76 | 604.6 | 738.9
0.82 | 0.039947 | 155.12 | 605.8 | 739.5
0.83 | 0.04121 | 156.49 | 607.4 | 739.9
0.84 | 0.042479 | 157.93 | 608.4 | 740.3
0.85 | 0.043596 | 159.29 | 609.7 | 740.7
0.86 | 0.04503 | 160.71 | 610.7 | 741.1
0.87 | 0.046276 | 162.05 | 611.9 | 741.5
0.88 | 0.047711 | 163.51 | 613.1 | 741.9
0.89 | 0.048946 | 165.03 | 614 | 742
0.9 | 0.050463 | 166.34 | 615 | 742.3
0.91 | 0.051871 | 167.91 | 616.3 | 742.7
0.92 | 0.053065 | 169.08 | 617.3 | 742.9
0.93 | 0.054674 | 170.68 | 618.2 | 743.1
0.94 | 0.056118 | 172.25 | 619.5 | 743.4
0.95 | 0.05762 | 173.65 | 620.4 | 743.5
0.96 | 0.05943 | 175.17 | 621.4 | 744.1
0.97 | 0.06057 | 176.56 | 622.7 | 744.3
0.98 | 0.06225 | 178.06 | 623.4 | 744.3
0.99 | 0.06407 | 179.58 | 624.4 | 744.3
1 | 0.06559 | 181.06 | 625.5 | 744.7