## I-V Characteristic (mA-mm)
VDS (V) | VGS = -0.300 V | VGS = 0.100 V | VGS = 0.500 V | VGS = 0.900 V
0 | 3.843e-05 | -0.46709 | -0.6592 | -5.33
0.01 | 0.0009577 | 8.117 | 16.318 | 13.102
0.02 | 0.0016429 | 15.995 | 33.432 | 31.602
0.03 | 0.0021513 | 23.421 | 50.516 | 50.106
0.04 | 0.0025494 | 30.255 | 67.5 | 68.45
0.05 | 0.0028594 | 36.38 | 84.6 | 86.97
0.06 | 0.003111 | 42.036 | 100.78 | 105.18
0.07 | 0.0033145 | 47.134 | 117.59 | 123.14
0.08 | 0.0034998 | 51.543 | 134 | 140.88
0.09 | 0.0036541 | 55.527 | 149.98 | 158.97
0.1 | 0.0038149 | 58.85 | 165.54 | 176.22
0.11 | 0.0039628 | 61.99 | 181.6 | 193.88
0.12 | 0.0041024 | 64.82 | 197.15 | 211.1
0.13 | 0.0042656 | 67.22 | 212 | 228.31
0.14 | 0.0044036 | 69.37 | 226.71 | 244.77
0.15 | 0.0045669 | 71.31 | 241.65 | 261.45
0.16 | 0.0046993 | 73.05 | 255.88 | 278.44
0.17 | 0.0048477 | 74.66 | 269.44 | 294.04
0.18 | 0.0050048 | 75.94 | 283.12 | 309.73
0.19 | 0.0051463 | 77.33 | 296.63 | 325.91
0.2 | 0.0053303 | 78.56 | 309.02 | 341.23
0.21 | 0.0054841 | 79.71 | 321.68 | 356.25
0.22 | 0.0056611 | 80.85 | 333.94 | 371.21
0.23 | 0.005716 | 82.04 | 345.51 | 386.06
0.24 | 0.005926 | 83.3 | 356.66 | 400
0.25 | 0.00612 | 84.44 | 367.74 | 414.17
0.26 | 0.006316 | 85.76 | 378.32 | 428.21
0.27 | 0.006519 | 87.05 | 388.27 | 441.53
0.28 | 0.006731 | 88.37 | 398.01 | 454.44
0.29 | 0.006949 | 89.7 | 407.57 | 467.46
0.3 | 0.007135 | 91.02 | 416.36 | 480.36
0.31 | 0.007369 | 92.28 | 424.95 | 492.22
0.32 | 0.007607 | 93.33 | 433.19 | 503.95
0.33 | 0.007834 | 94.69 | 441.3 | 515.86
0.34 | 0.008045 | 95.83 | 448.67 | 527.06
0.35 | 0.008293 | 97.03 | 455.81 | 537.99
0.36 | 0.008547 | 98.18 | 462.76 | 548.4
0.37 | 0.008783 | 99.24 | 469.44 | 558.68
0.38 | 0.009072 | 100.38 | 475.59 | 568.84
0.39 | 0.009344 | 101.52 | 481.44 | 578
0.4 | 0.009643 | 102.68 | 487.21 | 587.4
0.41 | 0.009882 | 103.7 | 492.77 | 596.2
0.42 | 0.010205 | 104.83 | 497.87 | 604.7
0.43 | 0.010531 | 106.03 | 502.76 | 613.3
0.44 | 0.010869 | 107.07 | 507.55 | 621.1
0.45 | 0.011189 | 108.29 | 512.17 | 628.7
0.46 | 0.011541 | 109.27 | 516.53 | 635.9
0.47 | 0.011935 | 110.46 | 520.67 | 642.6
0.48 | 0.012249 | 111.68 | 524.79 | 649.2
0.49 | 0.012711 | 112.78 | 528.76 | 655.4
0.5 | 0.013158 | 114.03 | 532.56 | 661.5
0.51 | 0.013667 | 115.06 | 536.17 | 667.4
0.52 | 0.014146 | 116.28 | 539.72 | 672.7
0.53 | 0.014646 | 117.49 | 543.26 | 677.8
0.54 | 0.01516 | 118.71 | 546.57 | 683
0.55 | 0.015716 | 119.8 | 549.76 | 687.5
0.56 | 0.016359 | 121.06 | 552.94 | 692
0.57 | 0.016926 | 122.28 | 556 | 696.2
0.58 | 0.017606 | 123.56 | 558.98 | 699.7
0.59 | 0.018155 | 124.91 | 561.81 | 703.6
0.6 | 0.018968 | 126.01 | 564.55 | 706.8
0.61 | 0.019604 | 127.34 | 567.29 | 709.6
0.62 | 0.020363 | 128.61 | 569.92 | 712.8
0.63 | 0.021053 | 129.96 | 572.1 | 715.6
0.64 | 0.021865 | 131.24 | 574.6 | 718.4
0.65 | 0.022647 | 132.44 | 576.6 | 720.5
0.66 | 0.023449 | 133.83 | 579.2 | 722.1
0.67 | 0.02429 | 135.11 | 581.4 | 724.5
0.68 | 0.025194 | 136.39 | 583.4 | 726
0.69 | 0.026077 | 137.65 | 585.3 | 727.9
0.7 | 0.026851 | 138.92 | 587.2 | 729.3
0.71 | 0.027831 | 140.2 | 589 | 730.5
0.72 | 0.028797 | 141.51 | 591 | 731.7
0.73 | 0.029999 | 142.87 | 592.6 | 732.9
0.74 | 0.030832 | 144.05 | 594.2 | 734.1
0.75 | 0.031761 | 145.42 | 595.8 | 735.1
0.76 | 0.032865 | 146.77 | 597.6 | 735.7
0.77 | 0.033784 | 148.11 | 599 | 736.7
0.78 | 0.035015 | 149.53 | 600.5 | 737.3
0.79 | 0.036067 | 150.69 | 601.5 | 738.1
0.8 | 0.037261 | 152.08 | 603 | 738.6
0.81 | 0.038452 | 153.4 | 604.4 | 738.8
0.82 | 0.039702 | 154.85 | 605.5 | 739.3
0.83 | 0.040783 | 156.17 | 607.1 | 739.9
0.84 | 0.042157 | 157.51 | 607.9 | 740.5
0.85 | 0.043366 | 158.96 | 609 | 740.7
0.86 | 0.044597 | 160.33 | 610.2 | 741.1
0.87 | 0.045907 | 161.77 | 611.7 | 741.5
0.88 | 0.047027 | 163.01 | 612.7 | 741.9
0.89 | 0.048465 | 164.53 | 613.6 | 742.5
0.9 | 0.049876 | 166.01 | 614.7 | 742.7
0.91 | 0.051415 | 167.42 | 615.9 | 742.7
0.92 | 0.052736 | 168.98 | 616.6 | 743.1
0.93 | 0.054104 | 170.18 | 617.9 | 743.3
0.94 | 0.055576 | 171.81 | 618.6 | 743.7
0.95 | 0.05712 | 173.22 | 619.8 | 743.7
0.96 | 0.05858 | 174.69 | 620.7 | 744.1
0.97 | 0.06029 | 176.19 | 621.8 | 744.1
0.98 | 0.06168 | 177.57 | 623 | 744.3
0.99 | 0.06323 | 179.06 | 623.9 | 744.3
1 | 0.06483 | 180.48 | 624.7 | 744.7