## I-V Characteristic (mA-mm)
VDS (V) | VGS = -0.300 V | VGS = 0.100 V | VGS = 0.500 V | VGS = 0.900 V
0 | 4.2809e-05 | -0.46873 | -0.9604 | -5.516
0.01 | 0.0009548 | 8.076 | 16.291 | 13.106
0.02 | 0.0016236 | 16.011 | 33.394 | 31.581
0.03 | 0.0021264 | 23.353 | 50.757 | 50.275
0.04 | 0.0025181 | 30.27 | 67.44 | 68.71
0.05 | 0.0028214 | 36.444 | 84.58 | 86.8
0.06 | 0.0030589 | 42.018 | 100.95 | 105.18
0.07 | 0.0032733 | 47.065 | 117.47 | 123.32
0.08 | 0.0034459 | 51.543 | 133.82 | 140.88
0.09 | 0.0036043 | 55.549 | 149.94 | 158.78
0.1 | 0.0037742 | 58.85 | 165.93 | 176.67
0.11 | 0.0039156 | 61.99 | 181.48 | 193.82
0.12 | 0.0040713 | 64.76 | 197.03 | 211.02
0.13 | 0.0041986 | 67.12 | 211.96 | 228.23
0.14 | 0.0043539 | 69.35 | 226.58 | 244.74
0.15 | 0.0044988 | 71.31 | 241.56 | 261.79
0.16 | 0.0046307 | 72.91 | 255.67 | 278
0.17 | 0.0047935 | 74.46 | 269.34 | 294.07
0.18 | 0.0049463 | 75.9 | 282.87 | 309.91
0.19 | 0.005099 | 77.17 | 296.38 | 325.53
0.2 | 0.0052546 | 78.44 | 309.1 | 341.28
0.21 | 0.0054209 | 79.61 | 321.45 | 356.23
0.22 | 0.0056056 | 80.74 | 333.62 | 370.93
0.23 | 0.005726 | 81.87 | 345.39 | 385.76
0.24 | 0.005889 | 83.06 | 356.69 | 400.24
0.25 | 0.006088 | 84.22 | 367.51 | 414.09
0.26 | 0.006282 | 85.59 | 378.07 | 427.78
0.27 | 0.00647 | 86.91 | 388.11 | 441.42
0.28 | 0.006678 | 88.18 | 397.67 | 454.37
0.29 | 0.006867 | 89.51 | 407.21 | 467.29
0.3 | 0.007077 | 90.68 | 416.08 | 479.82
0.31 | 0.007286 | 92.02 | 424.63 | 492.07
0.32 | 0.007509 | 93.24 | 432.77 | 503.77
0.33 | 0.007727 | 94.48 | 440.79 | 515.27
0.34 | 0.007987 | 95.71 | 448.33 | 526.8
0.35 | 0.008202 | 96.77 | 455.41 | 537.55
0.36 | 0.008447 | 97.95 | 462.26 | 548.08
0.37 | 0.00869 | 99.13 | 468.87 | 558.25
0.38 | 0.008903 | 100.22 | 475.12 | 568.31
0.39 | 0.009192 | 101.28 | 480.96 | 577.8
0.4 | 0.009488 | 102.46 | 486.66 | 586.9
0.41 | 0.009778 | 103.59 | 492.09 | 595.8
0.42 | 0.010052 | 104.74 | 497.33 | 604.2
0.43 | 0.010394 | 105.83 | 502.17 | 612.4
0.44 | 0.010698 | 106.74 | 506.9 | 620.3
0.45 | 0.011029 | 107.99 | 511.45 | 627.5
0.46 | 0.011386 | 109.1 | 515.89 | 635.1
0.47 | 0.011793 | 110.26 | 520.06 | 641.9
0.48 | 0.01215 | 111.57 | 524.05 | 648.3
0.49 | 0.012512 | 112.42 | 527.96 | 654.5
0.5 | 0.012968 | 113.69 | 531.83 | 660.7
0.51 | 0.013437 | 114.93 | 535.45 | 666.3
0.52 | 0.013923 | 116.03 | 538.98 | 671.9
0.53 | 0.014379 | 117.28 | 542.41 | 676.8
0.54 | 0.014968 | 118.35 | 545.77 | 682
0.55 | 0.015522 | 119.63 | 549.03 | 686.6
0.56 | 0.016074 | 120.9 | 552.21 | 690.8
0.57 | 0.016658 | 122.03 | 555.1 | 694.8
0.58 | 0.017328 | 123.18 | 558.16 | 698.8
0.59 | 0.01797 | 124.5 | 561.06 | 702.5
0.6 | 0.018505 | 125.77 | 563.8 | 705.9
0.61 | 0.019242 | 126.99 | 566.49 | 709.1
0.62 | 0.020022 | 128.38 | 568.97 | 711.7
0.63 | 0.020774 | 129.47 | 571.6 | 714.4
0.64 | 0.021483 | 130.87 | 573.6 | 717
0.65 | 0.022262 | 132.18 | 576.1 | 719.2
0.66 | 0.023045 | 133.38 | 578.2 | 721.7
0.67 | 0.023837 | 134.73 | 580.5 | 723.4
0.68 | 0.024661 | 135.89 | 582.3 | 725.1
0.69 | 0.025583 | 137.31 | 584.5 | 726.7
0.7 | 0.026484 | 138.55 | 586.5 | 728.3
0.71 | 0.02726 | 139.87 | 588.2 | 729.7
0.72 | 0.028344 | 141.06 | 590.1 | 730.9
0.73 | 0.02926 | 142.4 | 591.8 | 731.9
0.74 | 0.030273 | 143.75 | 593.6 | 732.4
0.75 | 0.031147 | 145.04 | 594.9 | 733.8
0.76 | 0.032127 | 146.43 | 596.8 | 734.9
0.77 | 0.033291 | 147.51 | 598.2 | 735.4
0.78 | 0.03426 | 148.89 | 599.4 | 735.9
0.79 | 0.035534 | 150.3 | 600.7 | 736.7
0.8 | 0.036641 | 151.56 | 602 | 737.3
0.81 | 0.037793 | 153 | 603.5 | 737.9
0.82 | 0.03879 | 154.2 | 604.8 | 738.3
0.83 | 0.039975 | 155.69 | 605.8 | 738.7
0.84 | 0.041193 | 156.99 | 607.1 | 739.1
0.85 | 0.042509 | 158.43 | 608.3 | 739.5
0.86 | 0.043824 | 159.79 | 609.4 | 739.9
0.87 | 0.04498 | 161.14 | 610.6 | 740.5
0.88 | 0.046304 | 162.54 | 611.6 | 740.7
0.89 | 0.047492 | 164.01 | 612.7 | 741
0.9 | 0.048957 | 165.41 | 613.8 | 741.3
0.91 | 0.05031 | 166.7 | 615 | 741.5
0.92 | 0.0518 | 168.24 | 615.8 | 741.8
0.93 | 0.053175 | 169.74 | 617 | 742.1
0.94 | 0.054617 | 171.08 | 618 | 742
0.95 | 0.056068 | 172.74 | 619.1 | 742.5
0.96 | 0.05758 | 173.97 | 620 | 742.7
0.97 | 0.05896 | 175.54 | 620.7 | 743.1
0.98 | 0.06056 | 177.01 | 622 | 743.2
0.99 | 0.06205 | 178.4 | 623.1 | 743.5
1 | 0.06373 | 179.82 | 624.1 | 743.5