## I-V Characteristic (mA-mm)
VDS (V) | VGS = -0.300 V | VGS = 0.100 V | VGS = 0.500 V | VGS = 0.900 V
0 | 5.085e-05 | -0.45785 | -0.9361 | -5.562
0.01 | 0.0009031 | 8.009 | 16.347 | 13.219
0.02 | 0.0015317 | 15.955 | 33.43 | 31.52
0.03 | 0.0020053 | 23.31 | 50.795 | 50.251
0.04 | 0.0023737 | 30.104 | 67.38 | 68.36
0.05 | 0.0026548 | 36.213 | 84.54 | 87.01
0.06 | 0.0028925 | 41.857 | 101.2 | 105.29
0.07 | 0.0030778 | 46.804 | 117.51 | 123.34
0.08 | 0.0032546 | 51.231 | 133.76 | 140.94
0.09 | 0.0034073 | 55.213 | 149.97 | 158.87
0.1 | 0.00356 | 58.42 | 166.14 | 176.72
0.11 | 0.0036969 | 61.61 | 181.53 | 193.85
0.12 | 0.0038338 | 64.31 | 197.01 | 211.04
0.13 | 0.0039654 | 66.72 | 212.28 | 228.41
0.14 | 0.0040877 | 68.86 | 226.72 | 245.28
0.15 | 0.0042354 | 70.76 | 241.43 | 261.67
0.16 | 0.0043632 | 72.33 | 255.86 | 278.3
0.17 | 0.0045038 | 73.89 | 269.64 | 294.51
0.18 | 0.0046393 | 75.32 | 282.89 | 310.04
0.19 | 0.0047824 | 76.58 | 296.51 | 326.23
0.2 | 0.0049489 | 77.78 | 309.37 | 341.68
0.21 | 0.005089 | 78.92 | 321.66 | 356.59
0.22 | 0.0052474 | 80.03 | 333.68 | 371.38
0.23 | 0.005409 | 81.14 | 345.66 | 386.25
0.24 | 0.0055567 | 82.31 | 356.92 | 400.74
0.25 | 0.00567 | 83.44 | 367.57 | 414.4
0.26 | 0.005867 | 84.79 | 378.25 | 428.36
0.27 | 0.006054 | 86.02 | 388.47 | 442.04
0.28 | 0.006266 | 87.29 | 397.8 | 454.95
0.29 | 0.006433 | 88.66 | 407.34 | 467.77
0.3 | 0.006635 | 89.83 | 416.3 | 480.56
0.31 | 0.00684 | 91.18 | 424.81 | 492.8
0.32 | 0.007032 | 92.34 | 432.89 | 504.43
0.33 | 0.007254 | 93.57 | 440.92 | 516.35
0.34 | 0.00748 | 94.7 | 448.55 | 527.65
0.35 | 0.007695 | 95.77 | 455.62 | 538.51
0.36 | 0.007895 | 97.02 | 462.4 | 549.01
0.37 | 0.008145 | 98.16 | 468.98 | 559.14
0.38 | 0.008386 | 99.28 | 475.27 | 569.43
0.39 | 0.008652 | 100.32 | 481.17 | 578.2
0.4 | 0.008892 | 101.4 | 486.76 | 587.8
0.41 | 0.009147 | 102.51 | 492.19 | 596.8
0.42 | 0.009426 | 103.63 | 497.43 | 605.4
0.43 | 0.009693 | 104.82 | 502.34 | 613.7
0.44 | 0.010022 | 105.73 | 507.03 | 621.4
0.45 | 0.010335 | 106.95 | 511.53 | 629.1
0.46 | 0.010662 | 108.05 | 515.93 | 636.3
0.47 | 0.010983 | 109.13 | 520.22 | 642.9
0.48 | 0.011345 | 110.32 | 524.12 | 649.8
0.49 | 0.011722 | 111.36 | 528.02 | 656
0.5 | 0.01216 | 112.58 | 531.86 | 662.1
0.51 | 0.012587 | 113.72 | 535.55 | 667.7
0.52 | 0.013012 | 114.92 | 539.04 | 673.3
0.53 | 0.013461 | 116.03 | 542.45 | 678.1
0.54 | 0.013956 | 117.19 | 545.78 | 683.2
0.55 | 0.014491 | 118.33 | 549.05 | 687.7
0.56 | 0.015019 | 119.63 | 552.2 | 692.3
0.57 | 0.015612 | 120.88 | 555.11 | 696.4
0.58 | 0.016185 | 121.9 | 558.11 | 700.2
0.59 | 0.016782 | 123.26 | 560.98 | 703.7
0.6 | 0.017402 | 124.42 | 563.8 | 707.3
0.61 | 0.01802 | 125.69 | 566.46 | 710.4
0.62 | 0.018683 | 127.09 | 568.94 | 713.3
0.63 | 0.019378 | 128.17 | 571.3 | 716.1
0.64 | 0.020051 | 129.46 | 573.6 | 718.8
0.65 | 0.020743 | 130.76 | 575.8 | 720.8
0.66 | 0.02152 | 132.01 | 578.2 | 722.9
0.67 | 0.022338 | 133.4 | 580.2 | 724.9
0.68 | 0.02316 | 134.52 | 582.2 | 726.7
0.69 | 0.023924 | 135.8 | 584.5 | 728.3
0.7 | 0.024763 | 137.11 | 586.2 | 729.7
0.71 | 0.025619 | 138.43 | 588.1 | 731.1
0.72 | 0.02631 | 139.62 | 589.8 | 732.2
0.73 | 0.027389 | 141.01 | 591.4 | 733.3
0.74 | 0.028233 | 142.26 | 593.3 | 734.7
0.75 | 0.029251 | 143.54 | 595 | 735.1
0.76 | 0.030101 | 144.89 | 596.5 | 736.3
0.77 | 0.03109 | 146.05 | 597.8 | 736.8
0.78 | 0.032068 | 147.45 | 599 | 737.7
0.79 | 0.033199 | 148.89 | 600.7 | 738.2
0.8 | 0.034151 | 150.09 | 601.8 | 738.7
0.81 | 0.035238 | 151.48 | 603.2 | 739.1
0.82 | 0.036334 | 152.75 | 604.6 | 739.9
0.83 | 0.037296 | 154.17 | 605.8 | 740.2
0.84 | 0.038499 | 155.52 | 607 | 740.9
0.85 | 0.039701 | 156.87 | 608.2 | 741.1
0.86 | 0.040913 | 158.11 | 609.2 | 741.2
0.87 | 0.041917 | 159.62 | 610.2 | 741.6
0.88 | 0.043245 | 161 | 611.1 | 741.9
0.89 | 0.044501 | 162.47 | 612.4 | 742.5
0.9 | 0.045672 | 163.77 | 613.5 | 742.7
0.91 | 0.047108 | 165.11 | 614.7 | 742.8
0.92 | 0.048277 | 166.62 | 615.6 | 743.1
0.93 | 0.049766 | 168.1 | 616.6 | 743.7
0.94 | 0.050865 | 169.52 | 617.5 | 743.7
0.95 | 0.052484 | 170.98 | 618.8 | 744.1
0.96 | 0.053751 | 172.28 | 619.8 | 744.3
0.97 | 0.055261 | 173.8 | 620.9 | 744.3
0.98 | 0.056608 | 175.23 | 621.8 | 744.4
0.99 | 0.05806 | 176.63 | 623 | 744.7
1 | 0.05956 | 178.06 | 623.8 | 744.7