## I-V Characteristic (mA-mm)
VDS (V) | VGS = -0.300 V | VGS = 0.100 V | VGS = 0.500 V | VGS = 0.900 V
0 | 4.0251e-05 | -0.44108 | -0.9264 | -5.492
0.01 | 0.0008813 | 7.993 | 16.307 | 13.049
0.02 | 0.0015048 | 16.047 | 33.423 | 31.433
0.03 | 0.0019674 | 23.323 | 50.489 | 49.929
0.04 | 0.002327 | 30.038 | 67.54 | 68.42
0.05 | 0.0026032 | 36.191 | 84.42 | 86.61
0.06 | 0.002828 | 41.793 | 100.72 | 104.7
0.07 | 0.0030191 | 46.829 | 117.51 | 123.36
0.08 | 0.0031881 | 51.212 | 133.8 | 140.71
0.09 | 0.003337 | 55.182 | 149.79 | 158.45
0.1 | 0.0034693 | 58.44 | 165.45 | 176.28
0.11 | 0.003613 | 61.63 | 181.14 | 193.8
0.12 | 0.003742 | 64.31 | 197.03 | 210.85
0.13 | 0.0038509 | 66.7 | 211.72 | 228.1
0.14 | 0.004003 | 68.82 | 226.39 | 244.98
0.15 | 0.0041228 | 70.78 | 241.28 | 261.43
0.16 | 0.0042642 | 72.42 | 255.44 | 278.06
0.17 | 0.0043913 | 73.92 | 269.13 | 294.35
0.18 | 0.0045288 | 75.25 | 282.81 | 310.02
0.19 | 0.0046684 | 76.52 | 296.19 | 325.72
0.2 | 0.0047981 | 77.71 | 308.8 | 341.23
0.21 | 0.0049533 | 78.88 | 321.38 | 356.73
0.22 | 0.005107 | 79.99 | 333.58 | 371.21
0.23 | 0.0052499 | 81 | 345.28 | 386.11
0.24 | 0.0054226 | 82.25 | 356.37 | 400.66
0.25 | 0.0055875 | 83.42 | 367.34 | 414.45
0.26 | 0.005639 | 84.58 | 378.14 | 428.32
0.27 | 0.005835 | 86.01 | 388 | 442.14
0.28 | 0.006021 | 87.17 | 397.69 | 455.13
0.29 | 0.00621 | 88.5 | 407.25 | 467.92
0.3 | 0.006416 | 89.73 | 416.13 | 480.87
0.31 | 0.006591 | 91.06 | 424.66 | 493.22
0.32 | 0.006805 | 92.2 | 432.93 | 504.87
0.33 | 0.007015 | 93.37 | 441.04 | 516.54
0.34 | 0.007228 | 94.52 | 448.49 | 527.93
0.35 | 0.007412 | 95.67 | 455.58 | 539.23
0.36 | 0.007651 | 96.87 | 462.53 | 549.65
0.37 | 0.007865 | 97.82 | 469.25 | 559.87
0.38 | 0.008106 | 99.05 | 475.46 | 569.7
0.39 | 0.008357 | 100.11 | 481.33 | 579.4
0.4 | 0.008615 | 101.22 | 487.05 | 588.7
0.41 | 0.00888 | 102.46 | 492.63 | 597.4
0.42 | 0.009128 | 103.38 | 497.82 | 606.2
0.43 | 0.009427 | 104.58 | 502.68 | 614.6
0.44 | 0.009708 | 105.67 | 507.43 | 622.7
0.45 | 0.010047 | 106.71 | 512.04 | 630.1
0.46 | 0.010347 | 107.85 | 516.48 | 637.5
0.47 | 0.010707 | 108.9 | 520.6 | 644.4
0.48 | 0.011044 | 110.15 | 524.67 | 651.4
0.49 | 0.011417 | 111.26 | 528.58 | 657.4
0.5 | 0.011833 | 112.36 | 532.44 | 663.3
0.51 | 0.012241 | 113.44 | 536.08 | 669.5
0.52 | 0.012667 | 114.6 | 539.62 | 674.8
0.53 | 0.013117 | 115.79 | 543.1 | 680
0.54 | 0.013601 | 116.95 | 546.42 | 685
0.55 | 0.014118 | 118.2 | 549.69 | 689.8
0.56 | 0.014618 | 119.28 | 552.79 | 694
0.57 | 0.015156 | 120.56 | 555.8 | 698
0.58 | 0.015719 | 121.88 | 558.89 | 702
0.59 | 0.016315 | 122.98 | 561.64 | 705.6
0.6 | 0.016887 | 124.3 | 564.4 | 709.3
0.61 | 0.017537 | 125.43 | 567.12 | 712.4
0.62 | 0.01817 | 126.73 | 569.7 | 715.3
0.63 | 0.018879 | 128.01 | 572.1 | 717.9
0.64 | 0.019435 | 129.26 | 574.3 | 720.5
0.65 | 0.020212 | 130.47 | 576.8 | 722.8
0.66 | 0.020975 | 131.69 | 578.6 | 724.9
0.67 | 0.021634 | 133.04 | 581.2 | 726.7
0.68 | 0.022396 | 134.3 | 583 | 728.7
0.69 | 0.023249 | 135.6 | 585 | 729.9
0.7 | 0.02413 | 136.67 | 587.2 | 731.6
0.71 | 0.024797 | 138.07 | 588.8 | 733.1
0.72 | 0.025734 | 139.35 | 590.6 | 734.1
0.73 | 0.026582 | 140.71 | 592.6 | 735.1
0.74 | 0.027504 | 142.06 | 593.8 | 736.3
0.75 | 0.028312 | 143.15 | 595.6 | 737
0.76 | 0.029255 | 144.53 | 597 | 738.1
0.77 | 0.030177 | 145.85 | 598.8 | 738.7
0.78 | 0.031137 | 147.13 | 600 | 739.5
0.79 | 0.03221 | 148.46 | 601.4 | 739.9
0.8 | 0.033256 | 149.72 | 602.6 | 740.7
0.81 | 0.034264 | 151.12 | 604.2 | 741.3
0.82 | 0.035208 | 152.4 | 605.2 | 741.5
0.83 | 0.036408 | 153.84 | 606.7 | 741.9
0.84 | 0.037404 | 155.05 | 607.6 | 742.5
0.85 | 0.038629 | 156.39 | 608.9 | 742.9
0.86 | 0.039685 | 157.8 | 609.8 | 743.1
0.87 | 0.04088 | 159.12 | 611.1 | 743.7
0.88 | 0.04206 | 160.64 | 612.2 | 743.7
0.89 | 0.043156 | 161.9 | 613.3 | 744.3
0.9 | 0.044415 | 163.33 | 614.5 | 744.2
0.91 | 0.045761 | 164.71 | 615.4 | 744.7
0.92 | 0.047068 | 166.09 | 616.3 | 744.7
0.93 | 0.048281 | 167.58 | 617.4 | 745.1
0.94 | 0.049593 | 168.92 | 618.3 | 745.1
0.95 | 0.051023 | 170.32 | 619.5 | 745.7
0.96 | 0.052334 | 171.76 | 620.5 | 745.7
0.97 | 0.053759 | 173.21 | 621.4 | 746.1
0.98 | 0.055245 | 174.55 | 622.3 | 746.3
0.99 | 0.05668 | 175.99 | 623.4 | 746.3
1 | 0.05801 | 177.41 | 624.5 | 746.3