## I-V Characteristic (mA-mm)
VDS (V) | VGS = -0.300 V | VGS = 0.100 V | VGS = 0.500 V | VGS = 0.900 V
0 | 3.8837e-05 | -0.43884 | -1.0057 | -5.853
0.01 | 0.0007942 | 7.932 | 16.274 | 12.987
0.02 | 0.0013461 | 15.788 | 33.329 | 31.237
0.03 | 0.0017621 | 22.947 | 50.239 | 49.601
0.04 | 0.0020845 | 29.663 | 67.1 | 68.18
0.05 | 0.0023349 | 35.669 | 83.78 | 86.19
0.06 | 0.0025372 | 41.102 | 100.46 | 104.34
0.07 | 0.0027029 | 46.082 | 117.01 | 122.54
0.08 | 0.0028494 | 50.423 | 132.97 | 140.31
0.09 | 0.0029878 | 54.2 | 149.21 | 157.87
0.1 | 0.0030998 | 57.52 | 164.85 | 175.33
0.11 | 0.0032202 | 60.51 | 180.34 | 192.94
0.12 | 0.0033358 | 63.12 | 196.07 | 210.14
0.13 | 0.0034385 | 65.46 | 210.93 | 226.95
0.14 | 0.0035583 | 67.6 | 225.46 | 243.86
0.15 | 0.0036768 | 69.39 | 240.13 | 260.39
0.16 | 0.0038013 | 70.99 | 254.26 | 276.51
0.17 | 0.0039128 | 72.53 | 268.03 | 293.03
0.18 | 0.0040435 | 73.72 | 281.38 | 308.74
0.19 | 0.0041684 | 74.98 | 294.76 | 324.29
0.2 | 0.0042796 | 76.16 | 307.5 | 339.71
0.21 | 0.0044244 | 77.21 | 319.9 | 354.89
0.22 | 0.0045564 | 78.21 | 331.88 | 369.79
0.23 | 0.0046976 | 79.32 | 343.75 | 384.3
0.24 | 0.0048307 | 80.45 | 354.8 | 398.71
0.25 | 0.0049809 | 81.62 | 365.66 | 412.73
0.26 | 0.005136 | 82.78 | 376.33 | 426.5
0.27 | 0.0052706 | 84.02 | 386.28 | 439.99
0.28 | 0.0054351 | 85.27 | 395.9 | 453.28
0.29 | 0.0056018 | 86.53 | 405.29 | 465.9
0.3 | 0.005629 | 87.7 | 414.15 | 478.46
0.31 | 0.00581 | 89.08 | 422.75 | 491.05
0.32 | 0.005994 | 90.01 | 430.87 | 502.7
0.33 | 0.006195 | 91.24 | 438.84 | 514.25
0.34 | 0.006393 | 92.4 | 446.38 | 525.5
0.35 | 0.006572 | 93.53 | 453.42 | 536.46
0.36 | 0.006776 | 94.66 | 460.35 | 547.31
0.37 | 0.006986 | 95.67 | 466.85 | 557.31
0.38 | 0.007182 | 96.83 | 473.12 | 567.19
0.39 | 0.007401 | 97.91 | 478.98 | 576.6
0.4 | 0.007634 | 99.02 | 484.66 | 586.1
0.41 | 0.007859 | 100.05 | 490.02 | 594.9
0.42 | 0.008092 | 101.06 | 495.24 | 603.5
0.43 | 0.008357 | 102.2 | 500.14 | 611.6
0.44 | 0.008626 | 103.23 | 504.87 | 619.6
0.45 | 0.008902 | 104.43 | 509.32 | 626.9
0.46 | 0.009168 | 105.35 | 513.69 | 634.3
0.47 | 0.009456 | 106.51 | 517.88 | 640.9
0.48 | 0.00978 | 107.59 | 521.87 | 647.9
0.49 | 0.010073 | 108.72 | 525.7 | 654.2
0.5 | 0.010478 | 109.88 | 529.53 | 660.1
0.51 | 0.010865 | 110.9 | 533.11 | 665.9
0.52 | 0.011252 | 112.12 | 536.57 | 671.3
0.53 | 0.011651 | 113.2 | 539.97 | 676.4
0.54 | 0.012082 | 114.39 | 543.22 | 681.2
0.55 | 0.012521 | 115.49 | 546.49 | 686.2
0.56 | 0.012999 | 116.68 | 549.58 | 690.4
0.57 | 0.013498 | 117.92 | 552.54 | 694.6
0.58 | 0.013969 | 119.11 | 555.52 | 698.3
0.59 | 0.014483 | 120.38 | 558.24 | 701.7
0.6 | 0.015015 | 121.38 | 560.97 | 705.3
0.61 | 0.01561 | 122.74 | 563.65 | 708.4
0.62 | 0.016081 | 123.95 | 566.18 | 711.4
0.63 | 0.016778 | 125.12 | 568.75 | 714
0.64 | 0.017366 | 126.45 | 570.7 | 716.5
0.65 | 0.017934 | 127.5 | 573.1 | 718.8
0.66 | 0.018586 | 128.85 | 575.4 | 720.8
0.67 | 0.019247 | 130.09 | 577.3 | 722.6
0.68 | 0.019916 | 131.38 | 579.6 | 724.5
0.69 | 0.020732 | 132.62 | 581.4 | 725.9
0.7 | 0.021335 | 133.86 | 583 | 727.4
0.71 | 0.022073 | 135.09 | 585 | 728.7
0.72 | 0.022909 | 136.39 | 586.6 | 729.9
0.73 | 0.023643 | 137.61 | 588.4 | 730.9
0.74 | 0.024477 | 138.8 | 590.4 | 731.9
0.75 | 0.025255 | 140.16 | 591.8 | 732.7
0.76 | 0.026136 | 141.4 | 593.3 | 733.5
0.77 | 0.026942 | 142.63 | 594.6 | 734.5
0.78 | 0.027706 | 144.06 | 596 | 735.1
0.79 | 0.028687 | 145.17 | 597.6 | 735.7
0.8 | 0.029601 | 146.55 | 598.8 | 736.1
0.81 | 0.030517 | 147.81 | 600 | 736.7
0.82 | 0.031388 | 149.14 | 601.4 | 737.1
0.83 | 0.032356 | 150.45 | 602.6 | 737.5
0.84 | 0.033329 | 151.7 | 603.6 | 737.9
0.85 | 0.034393 | 153.09 | 604.8 | 738.3
0.86 | 0.035453 | 154.46 | 606 | 738.6
0.87 | 0.03653 | 155.8 | 607 | 738.8
0.88 | 0.03766 | 157.03 | 607.9 | 739.5
0.89 | 0.038578 | 158.51 | 609 | 739.5
0.9 | 0.039715 | 159.88 | 610.3 | 739.9
0.91 | 0.040909 | 161.26 | 611.1 | 740.2
0.92 | 0.042037 | 162.73 | 612.2 | 740.5
0.93 | 0.043072 | 163.97 | 613.4 | 740.7
0.94 | 0.044298 | 165.42 | 614 | 740.9
0.95 | 0.045556 | 166.89 | 615.4 | 741.1
0.96 | 0.046819 | 168.24 | 616.3 | 741.3
0.97 | 0.048039 | 169.71 | 617.2 | 741.2
0.98 | 0.04932 | 170.96 | 618.4 | 741.4
0.99 | 0.050661 | 172.52 | 619.1 | 741.9
1 | 0.051767 | 173.89 | 620.2 | 741.9