## I-V Characteristic (mA-mm)
VDS (V) | VGS = -0.300 V | VGS = 0.100 V | VGS = 0.500 V | VGS = 0.900 V
0 | 1.0777e-05 | -0.37186 | -0.9068 | -5.742
0.01 | 0.00075 | 7.93 | 16.303 | 12.893
0.02 | 0.0012763 | 15.713 | 33.209 | 31.309
0.03 | 0.0016736 | 22.79 | 50.542 | 50.044
0.04 | 0.0019827 | 29.579 | 67.12 | 68.02
0.05 | 0.0022183 | 35.596 | 84.03 | 86.67
0.06 | 0.0024075 | 40.98 | 100.82 | 104.79
0.07 | 0.0025702 | 45.865 | 117.21 | 122.7
0.08 | 0.0027016 | 50.212 | 133.16 | 140.52
0.09 | 0.0028235 | 54.011 | 149.24 | 158.43
0.1 | 0.0029372 | 57.32 | 165.41 | 176.04
0.11 | 0.0030447 | 60.29 | 180.68 | 193.24
0.12 | 0.0031583 | 62.87 | 196.07 | 210.72
0.13 | 0.003256 | 65.16 | 211.36 | 227.74
0.14 | 0.0033688 | 67.18 | 225.79 | 244.01
0.15 | 0.0034689 | 69 | 240.35 | 261.05
0.16 | 0.0035771 | 70.46 | 254.75 | 277.5
0.17 | 0.0036902 | 71.97 | 268.48 | 293.45
0.18 | 0.0037896 | 73.27 | 281.65 | 309.06
0.19 | 0.0039105 | 74.52 | 295.11 | 325.27
0.2 | 0.0040199 | 75.66 | 308.02 | 340.67
0.21 | 0.0041438 | 76.62 | 320.26 | 355.53
0.22 | 0.0042578 | 77.72 | 332.11 | 370.58
0.23 | 0.0043801 | 78.74 | 344.07 | 385.43
0.24 | 0.0045262 | 79.79 | 355.44 | 399.63
0.25 | 0.0046396 | 80.89 | 365.91 | 413.55
0.26 | 0.0047806 | 82.02 | 376.37 | 427.54
0.27 | 0.0049145 | 83.22 | 386.69 | 441.08
0.28 | 0.0050374 | 84.5 | 396.09 | 453.82
0.29 | 0.0051882 | 85.69 | 405.42 | 467.19
0.3 | 0.0053289 | 86.79 | 414.47 | 479.61
0.31 | 0.0054854 | 88.06 | 423.06 | 491.65
0.32 | 0.0056315 | 89.22 | 431 | 503.59
0.33 | 0.005658 | 90.32 | 439.08 | 515.45
0.34 | 0.005823 | 91.52 | 446.58 | 526.74
0.35 | 0.006023 | 92.55 | 453.66 | 537.4
0.36 | 0.00622 | 93.73 | 460.43 | 548.06
0.37 | 0.006398 | 94.72 | 466.96 | 558.43
0.38 | 0.006593 | 95.85 | 473.32 | 568.58
0.39 | 0.006742 | 96.87 | 479.19 | 577.8
0.4 | 0.006977 | 97.97 | 484.79 | 587
0.41 | 0.007184 | 99.04 | 490.14 | 596.2
0.42 | 0.007417 | 100.11 | 495.36 | 604.3
0.43 | 0.007601 | 101.18 | 500.25 | 612.7
0.44 | 0.007828 | 102.16 | 504.89 | 620.6
0.45 | 0.008066 | 103.3 | 509.39 | 628.1
0.46 | 0.008342 | 104.3 | 513.81 | 635.3
0.47 | 0.008605 | 105.44 | 517.94 | 642.1
0.48 | 0.008877 | 106.63 | 521.88 | 648.8
0.49 | 0.009199 | 107.53 | 525.7 | 654.9
0.5 | 0.009466 | 108.67 | 529.53 | 661.2
0.51 | 0.009827 | 109.81 | 533.17 | 666.5
0.52 | 0.01017 | 110.94 | 536.6 | 671.8
0.53 | 0.01054 | 112.14 | 539.96 | 677.4
0.54 | 0.010899 | 113.14 | 543.22 | 682.3
0.55 | 0.011303 | 114.43 | 546.49 | 687
0.56 | 0.011737 | 115.52 | 549.6 | 690.9
0.57 | 0.012125 | 116.79 | 552.49 | 695.2
0.58 | 0.012609 | 117.89 | 555.44 | 699.2
0.59 | 0.01307 | 119.1 | 558.32 | 702.8
0.6 | 0.013574 | 120.31 | 560.94 | 706
0.61 | 0.014063 | 121.53 | 563.64 | 709.3
0.62 | 0.014578 | 122.74 | 566.12 | 712
0.63 | 0.015062 | 123.86 | 568.62 | 714.6
0.64 | 0.015676 | 125.2 | 570.7 | 717.1
0.65 | 0.016132 | 126.41 | 573.2 | 719.4
0.66 | 0.016782 | 127.71 | 575.1 | 721.3
0.67 | 0.017356 | 128.93 | 577.1 | 723.3
0.68 | 0.017945 | 130.09 | 579.1 | 725.1
0.69 | 0.018571 | 131.36 | 581.4 | 726.5
0.7 | 0.019241 | 132.64 | 583.4 | 727.9
0.71 | 0.019895 | 133.84 | 585 | 729.1
0.72 | 0.020584 | 135.11 | 586.9 | 730.3
0.73 | 0.021318 | 136.27 | 588.2 | 731.3
0.74 | 0.021963 | 137.65 | 590.1 | 732.2
0.75 | 0.02267 | 138.92 | 591.4 | 732.9
0.76 | 0.023425 | 140.23 | 593 | 734.1
0.77 | 0.024193 | 141.26 | 594.3 | 734.9
0.78 | 0.024909 | 142.66 | 595.8 | 735.3
0.79 | 0.025566 | 143.89 | 597 | 735.6
0.8 | 0.026569 | 145.2 | 598.3 | 736.3
0.81 | 0.02733 | 146.6 | 599.6 | 736.9
0.82 | 0.028199 | 147.71 | 601 | 737.3
0.83 | 0.028975 | 149.09 | 602.2 | 737.7
0.84 | 0.029886 | 150.49 | 603.5 | 738.1
0.85 | 0.030864 | 151.72 | 604.4 | 738.3
0.86 | 0.031646 | 153.16 | 605.8 | 738.7
0.87 | 0.032598 | 154.41 | 606.7 | 739.1
0.88 | 0.033516 | 155.85 | 607.8 | 739.5
0.89 | 0.034483 | 157.16 | 608.9 | 739.7
0.9 | 0.035405 | 158.59 | 609.9 | 739.9
0.91 | 0.036409 | 159.79 | 611 | 740.2
0.92 | 0.037535 | 161.3 | 612 | 740.5
0.93 | 0.038717 | 162.64 | 613 | 740.9
0.94 | 0.039571 | 164.01 | 614 | 740.9
0.95 | 0.040768 | 165.45 | 615 | 741.1
0.96 | 0.041769 | 166.73 | 616.3 | 741.3
0.97 | 0.04299 | 168.2 | 617.2 | 741.5
0.98 | 0.044039 | 169.64 | 618.2 | 741.5
0.99 | 0.04525 | 170.97 | 619 | 741.8
1 | 0.046554 | 172.48 | 619.9 | 741.9