## I-V Characteristic (mA-mm)
VDS (V) | VGS = -0.300 V | VGS = 0.100 V | VGS = 0.500 V | VGS = 0.900 V
0 | 5.372e-06 | -0.5096 | -0.956 | -5.379
0.01 | 0.0011141 | 7.993 | 15.967 | 12.764
0.02 | 0.0019361 | 15.825 | 32.451 | 30.699
0.03 | 0.0025596 | 23.199 | 49.031 | 48.486
0.04 | 0.0030421 | 30.056 | 65.65 | 66.61
0.05 | 0.003437 | 36.163 | 81.82 | 83.97
0.06 | 0.003754 | 41.769 | 98.22 | 101.79
0.07 | 0.0040285 | 46.919 | 114.4 | 119.33
0.08 | 0.004269 | 51.433 | 130.26 | 136.62
0.09 | 0.0044934 | 55.425 | 145.99 | 153.96
0.1 | 0.0047089 | 58.96 | 161.63 | 171.12
0.11 | 0.0049054 | 62.21 | 176.85 | 187.94
0.12 | 0.0050961 | 65.03 | 191.75 | 204.81
0.13 | 0.0052984 | 67.67 | 207.17 | 221.82
0.14 | 0.0054661 | 69.82 | 221.39 | 237.89
0.15 | 0.0056859 | 71.97 | 235.56 | 253.97
0.16 | 0.005763 | 73.89 | 249.75 | 270.16
0.17 | 0.00598 | 75.52 | 263.41 | 285.8
0.18 | 0.006183 | 77.12 | 276.81 | 301.5
0.19 | 0.006441 | 78.49 | 289.88 | 316.86
0.2 | 0.006665 | 79.95 | 302.76 | 332.1
0.21 | 0.006908 | 81.21 | 315.03 | 346.85
0.22 | 0.007127 | 82.5 | 326.95 | 361.31
0.23 | 0.007376 | 83.9 | 338.79 | 376.09
0.24 | 0.007631 | 85.2 | 350.15 | 390.07
0.25 | 0.007892 | 86.71 | 360.96 | 403.67
0.26 | 0.008165 | 88.21 | 371.41 | 417.44
0.27 | 0.008428 | 89.66 | 381.89 | 431.14
0.28 | 0.00872 | 91.09 | 391.48 | 443.72
0.29 | 0.008965 | 92.52 | 400.69 | 456.6
0.3 | 0.009303 | 94 | 409.93 | 469.18
0.31 | 0.009605 | 95.22 | 418.7 | 481.16
0.32 | 0.00992 | 96.55 | 427 | 493.09
0.33 | 0.010221 | 97.75 | 434.87 | 504.76
0.34 | 0.010542 | 99.03 | 442.63 | 516.09
0.35 | 0.010886 | 100.26 | 450 | 526.93
0.36 | 0.011241 | 101.46 | 457.01 | 537.45
0.37 | 0.011587 | 102.79 | 463.55 | 548.01
0.38 | 0.011934 | 103.81 | 469.97 | 558.08
0.39 | 0.012342 | 105.02 | 476.07 | 567.62
0.4 | 0.012672 | 106.25 | 481.88 | 577
0.41 | 0.013114 | 107.47 | 487.3 | 586.2
0.42 | 0.013569 | 108.51 | 492.6 | 594.7
0.43 | 0.014052 | 109.74 | 497.69 | 603
0.44 | 0.014506 | 110.86 | 502.51 | 611.4
0.45 | 0.014976 | 112.08 | 507.06 | 619.5
0.46 | 0.015512 | 113.23 | 511.42 | 626.5
0.47 | 0.016046 | 114.29 | 515.76 | 633.9
0.48 | 0.01666 | 115.49 | 519.84 | 640.9
0.49 | 0.017239 | 116.73 | 523.71 | 647.6
0.5 | 0.017927 | 117.99 | 527.54 | 653.7
0.51 | 0.018518 | 119.27 | 531.28 | 659.7
0.52 | 0.019353 | 120.34 | 534.85 | 665.5
0.53 | 0.020077 | 121.58 | 538.26 | 671
0.54 | 0.020956 | 122.92 | 541.6 | 676.4
0.55 | 0.021727 | 124.14 | 544.89 | 681.2
0.56 | 0.022612 | 125.46 | 548.11 | 686.2
0.57 | 0.023544 | 126.65 | 551.14 | 690.7
0.58 | 0.024446 | 128.01 | 554.05 | 695
0.59 | 0.025419 | 129.28 | 557.09 | 699.3
0.6 | 0.026418 | 130.58 | 559.82 | 702.8
0.61 | 0.02751 | 131.74 | 562.63 | 706.4
0.62 | 0.028554 | 133.13 | 565.22 | 709.6
0.63 | 0.029598 | 134.49 | 567.75 | 712.8
0.64 | 0.030805 | 135.82 | 570.1 | 715.7
0.65 | 0.031923 | 137.29 | 572.5 | 718.4
0.66 | 0.033064 | 138.35 | 574.8 | 720.8
0.67 | 0.034273 | 139.8 | 577 | 723.3
0.68 | 0.035603 | 141.1 | 579 | 725.3
0.69 | 0.036765 | 142.46 | 581 | 727.1
0.7 | 0.038334 | 143.86 | 583.2 | 729.1
0.71 | 0.039589 | 145.04 | 585 | 730.7
0.72 | 0.041014 | 146.5 | 586.9 | 732
0.73 | 0.042409 | 147.81 | 588.6 | 733.5
0.74 | 0.043851 | 149.17 | 590.4 | 735.1
0.75 | 0.045354 | 150.43 | 591.9 | 736.3
0.76 | 0.046984 | 151.79 | 593.6 | 737.4
0.77 | 0.048469 | 153.2 | 595.2 | 738.3
0.78 | 0.050029 | 154.52 | 596.6 | 739.3
0.79 | 0.051699 | 156.01 | 598 | 740.5
0.8 | 0.053184 | 157.21 | 599.4 | 741.1
0.81 | 0.055115 | 158.68 | 600.6 | 741.9
0.82 | 0.056718 | 160.11 | 602 | 742.7
0.83 | 0.05828 | 161.44 | 603.5 | 743.1
0.84 | 0.06036 | 163 | 604.6 | 743.9
0.85 | 0.06209 | 164.21 | 606 | 744.5
0.86 | 0.06397 | 165.74 | 607 | 745
0.87 | 0.06618 | 167.26 | 608.3 | 745.2
0.88 | 0.06764 | 168.64 | 609.6 | 745.9
0.89 | 0.06966 | 170.08 | 610.6 | 746.3
0.9 | 0.07181 | 171.52 | 611.8 | 746.9
0.91 | 0.07389 | 173.08 | 612.7 | 747.1
0.92 | 0.07585 | 174.5 | 613.8 | 747.5
0.93 | 0.07756 | 175.96 | 615 | 747.9
0.94 | 0.0802 | 177.39 | 616.2 | 748.3
0.95 | 0.082 | 178.96 | 617 | 748.9
0.96 | 0.08426 | 180.49 | 618.3 | 749.1
0.97 | 0.08652 | 182.02 | 619.2 | 749.1
0.98 | 0.08883 | 183.59 | 620.3 | 749.7
0.99 | 0.09101 | 184.93 | 621.4 | 750
1 | 0.0932 | 186.53 | 622.3 | 750.3