## I-V Characteristic (mA-mm)
VDS (V) | VGS = -0.300 V | VGS = 0.100 V | VGS = 0.500 V | VGS = 0.900 V
0 | 6.011e-06 | -0.5621 | -0.9171 | -5.194
0.01 | 0.0010448 | 7.877 | 15.74 | 12.532
0.02 | 0.0018179 | 15.679 | 32.317 | 30.44
0.03 | 0.0023972 | 22.939 | 48.667 | 48.239
0.04 | 0.0028477 | 29.677 | 65.26 | 66.02
0.05 | 0.0032014 | 35.802 | 81.66 | 83.86
0.06 | 0.0034973 | 41.294 | 97.91 | 101.31
0.07 | 0.0037533 | 46.311 | 113.78 | 118.91
0.08 | 0.0039847 | 50.727 | 129.66 | 136.06
0.09 | 0.0041786 | 54.705 | 145.21 | 153.34
0.1 | 0.0043753 | 58.12 | 160.47 | 170.18
0.11 | 0.0045523 | 61.37 | 176.22 | 187.34
0.12 | 0.0047302 | 64.11 | 191.12 | 204.07
0.13 | 0.004924 | 66.62 | 205.7 | 220.56
0.14 | 0.0050965 | 68.83 | 220.19 | 236.68
0.15 | 0.0052979 | 70.85 | 234.54 | 253.03
0.16 | 0.0054696 | 72.73 | 248.44 | 269.31
0.17 | 0.0056575 | 74.29 | 261.95 | 284.71
0.18 | 0.005732 | 75.88 | 275.27 | 300.18
0.19 | 0.005957 | 77.32 | 288.51 | 315.73
0.2 | 0.006162 | 78.58 | 301.18 | 330.54
0.21 | 0.00639 | 79.83 | 313.33 | 345.52
0.22 | 0.006606 | 81.17 | 325.33 | 360.02
0.23 | 0.006816 | 82.43 | 336.88 | 374.52
0.24 | 0.007077 | 83.71 | 348 | 388.41
0.25 | 0.00732 | 85.13 | 359.05 | 402.39
0.26 | 0.007567 | 86.45 | 369.45 | 415.96
0.27 | 0.007778 | 87.98 | 379.49 | 429.18
0.28 | 0.008052 | 89.43 | 389.15 | 442.07
0.29 | 0.008321 | 90.79 | 398.55 | 454.85
0.3 | 0.008579 | 92.24 | 407.47 | 467.49
0.31 | 0.008862 | 93.36 | 416.04 | 479.52
0.32 | 0.009137 | 94.69 | 424.31 | 491.2
0.33 | 0.00944 | 95.91 | 432.37 | 502.95
0.34 | 0.009701 | 97.15 | 439.9 | 513.97
0.35 | 0.010035 | 98.29 | 447.03 | 525.06
0.36 | 0.010343 | 99.49 | 454.04 | 535.56
0.37 | 0.010699 | 100.66 | 460.68 | 545.92
0.38 | 0.011021 | 101.84 | 466.89 | 555.94
0.39 | 0.011384 | 102.99 | 472.82 | 565.49
0.4 | 0.011727 | 104.06 | 478.61 | 574.6
0.41 | 0.012084 | 105.23 | 484.07 | 583.7
0.42 | 0.012506 | 106.39 | 489.22 | 592.8
0.43 | 0.012899 | 107.49 | 494.2 | 601
0.44 | 0.013366 | 108.66 | 498.88 | 609
0.45 | 0.013759 | 109.66 | 503.47 | 617
0.46 | 0.014295 | 110.93 | 507.78 | 624.5
0.47 | 0.014743 | 112.12 | 511.94 | 631.3
0.48 | 0.015321 | 113.2 | 515.99 | 638.7
0.49 | 0.015832 | 114.44 | 519.84 | 645.1
0.5 | 0.016407 | 115.47 | 523.62 | 651.3
0.51 | 0.01705 | 116.79 | 527.22 | 657.4
0.52 | 0.017706 | 117.95 | 530.73 | 663.3
0.53 | 0.018432 | 119.2 | 534.09 | 668.6
0.54 | 0.019138 | 120.24 | 537.43 | 674.1
0.55 | 0.019957 | 121.58 | 540.65 | 678.8
0.56 | 0.020624 | 122.74 | 543.74 | 683.8
0.57 | 0.021467 | 124.07 | 546.81 | 688.2
0.58 | 0.022345 | 125.3 | 549.65 | 692.6
0.59 | 0.023207 | 126.45 | 552.49 | 696.4
0.6 | 0.024063 | 127.75 | 555.27 | 700.3
0.61 | 0.025021 | 129.02 | 557.97 | 703.8
0.62 | 0.025956 | 130.29 | 560.63 | 706.9
0.63 | 0.026833 | 131.74 | 563.08 | 710
0.64 | 0.028018 | 132.76 | 565.57 | 713.2
0.65 | 0.029026 | 134.16 | 567.93 | 715.7
0.66 | 0.030141 | 135.48 | 569.9 | 718.5
0.67 | 0.031089 | 136.73 | 572.2 | 720.5
0.68 | 0.03232 | 138.13 | 574.4 | 722.6
0.69 | 0.033486 | 139.32 | 576.4 | 724.7
0.7 | 0.034633 | 140.63 | 578.2 | 726.5
0.71 | 0.035946 | 141.92 | 580.2 | 728.3
0.72 | 0.037198 | 143.25 | 582 | 729.9
0.73 | 0.038452 | 144.48 | 583.8 | 731.3
0.74 | 0.039661 | 145.83 | 585.3 | 732.5
0.75 | 0.041062 | 147.13 | 587 | 733.5
0.76 | 0.042419 | 148.49 | 588.6 | 734.9
0.77 | 0.043971 | 149.89 | 590.2 | 736.1
0.78 | 0.04527 | 151.04 | 591.8 | 736.7
0.79 | 0.046698 | 152.49 | 593 | 737.9
0.8 | 0.048143 | 153.87 | 594.3 | 738.4
0.81 | 0.0497 | 155.23 | 595.8 | 739.4
0.82 | 0.051259 | 156.53 | 597.2 | 740.2
0.83 | 0.052884 | 157.87 | 598.3 | 740.9
0.84 | 0.054553 | 159.32 | 599.4 | 741.2
0.85 | 0.055892 | 160.67 | 600.8 | 741.9
0.86 | 0.0577 | 162.1 | 602.2 | 742.7
0.87 | 0.0594 | 163.35 | 603.3 | 742.7
0.88 | 0.0612 | 164.91 | 604.2 | 743.5
0.89 | 0.06278 | 166.3 | 605.5 | 743.8
0.9 | 0.06454 | 167.74 | 606.6 | 744.3
0.91 | 0.06645 | 169.22 | 607.7 | 744.7
0.92 | 0.06822 | 170.48 | 608.8 | 745.1
0.93 | 0.07031 | 172.1 | 609.9 | 745.7
0.94 | 0.0721 | 173.47 | 610.8 | 745.9
0.95 | 0.07375 | 175.01 | 611.9 | 746.1
0.96 | 0.07595 | 176.59 | 613.1 | 746.6
0.97 | 0.07781 | 177.88 | 614 | 746.9
0.98 | 0.07996 | 179.44 | 615 | 747.1
0.99 | 0.0821 | 180.92 | 616.3 | 747.5
1 | 0.08412 | 182.47 | 617.2 | 747.7