## I-V Characteristic (mA-mm)
VDS (V) | VGS = -0.300 V | VGS = 0.100 V | VGS = 0.500 V | VGS = 0.900 V
0 | 9.995e-06 | -0.5059 | -1.0713 | -5.394
0.01 | 0.0010418 | 7.852 | 15.576 | 12.588
0.02 | 0.0018074 | 15.624 | 32.081 | 30.196
0.03 | 0.0023884 | 22.936 | 48.461 | 47.806
0.04 | 0.0028359 | 29.609 | 64.92 | 65.32
0.05 | 0.003187 | 35.624 | 81.19 | 83.04
0.06 | 0.0034816 | 41.246 | 96.75 | 100.72
0.07 | 0.0037287 | 46.264 | 113.02 | 117.91
0.08 | 0.0039548 | 50.635 | 128.9 | 134.89
0.09 | 0.004159 | 54.588 | 144.24 | 152.24
0.1 | 0.0043511 | 58.02 | 159.35 | 169
0.11 | 0.0045425 | 61.19 | 174.81 | 185.67
0.12 | 0.0047128 | 64.05 | 190.08 | 202.83
0.13 | 0.0048986 | 66.5 | 204.22 | 219.25
0.14 | 0.0050684 | 68.7 | 218.71 | 234.92
0.15 | 0.0052596 | 70.73 | 233.28 | 251.16
0.16 | 0.0054488 | 72.58 | 246.76 | 267.09
0.17 | 0.0056226 | 74.23 | 260.26 | 283.01
0.18 | 0.005696 | 75.66 | 273.63 | 297.95
0.19 | 0.005912 | 77.18 | 286.77 | 313.44
0.2 | 0.00614 | 78.45 | 299.08 | 328.76
0.21 | 0.006329 | 79.73 | 311.54 | 343.22
0.22 | 0.006581 | 80.98 | 323.63 | 357.67
0.23 | 0.006806 | 82.3 | 335 | 372.32
0.24 | 0.007051 | 83.62 | 346.1 | 386.2
0.25 | 0.007268 | 85.05 | 357.13 | 399.81
0.26 | 0.007514 | 86.46 | 367.55 | 413.7
0.27 | 0.007749 | 87.78 | 377.43 | 427.06
0.28 | 0.008015 | 89.3 | 387.22 | 439.74
0.29 | 0.008299 | 90.64 | 396.78 | 452.33
0.3 | 0.008577 | 92.04 | 405.47 | 464.88
0.31 | 0.008845 | 93.36 | 414.21 | 477.36
0.32 | 0.009099 | 94.53 | 422.55 | 488.74
0.33 | 0.009429 | 95.71 | 430.6 | 500.44
0.34 | 0.009702 | 97.05 | 438.02 | 511.94
0.35 | 0.010028 | 98.2 | 445.19 | 522.75
0.36 | 0.01031 | 99.36 | 452.26 | 533.35
0.37 | 0.010636 | 100.46 | 458.96 | 543.62
0.38 | 0.010974 | 101.7 | 465.07 | 553.82
0.39 | 0.011295 | 102.83 | 471.02 | 563.64
0.4 | 0.011693 | 103.98 | 476.97 | 572.7
0.41 | 0.012072 | 105.01 | 482.36 | 581.6
0.42 | 0.01245 | 106.19 | 487.47 | 590.8
0.43 | 0.012821 | 107.31 | 492.41 | 599.4
0.44 | 0.013296 | 108.53 | 497.33 | 607.4
0.45 | 0.013729 | 109.74 | 501.83 | 615
0.46 | 0.014255 | 110.64 | 506.1 | 623
0.47 | 0.014726 | 111.88 | 510.26 | 630.3
0.48 | 0.015238 | 113.01 | 514.43 | 637.1
0.49 | 0.015786 | 114.29 | 518.32 | 643.6
0.5 | 0.016355 | 115.51 | 521.95 | 649.9
0.51 | 0.016984 | 116.53 | 525.53 | 656.5
0.52 | 0.017619 | 117.73 | 529.1 | 662.3
0.53 | 0.018362 | 118.99 | 532.62 | 667.7
0.54 | 0.019026 | 120.18 | 535.77 | 672.9
0.55 | 0.019756 | 121.36 | 538.97 | 678.2
0.56 | 0.020513 | 122.61 | 542.19 | 683.4
0.57 | 0.021374 | 123.91 | 545.22 | 687.6
0.58 | 0.022151 | 125.18 | 548.17 | 692
0.59 | 0.022999 | 126.37 | 550.87 | 696.2
0.6 | 0.023948 | 127.49 | 553.77 | 700
0.61 | 0.024784 | 128.89 | 556.5 | 703.6
0.62 | 0.025871 | 130.19 | 559.12 | 706.9
0.63 | 0.026848 | 131.38 | 561.66 | 710
0.64 | 0.027911 | 132.84 | 564.02 | 713.2
0.65 | 0.028792 | 133.88 | 566.47 | 716
0.66 | 0.02996 | 135.29 | 568.79 | 718.7
0.67 | 0.030985 | 136.57 | 570.7 | 720.9
0.68 | 0.032174 | 137.91 | 572.8 | 723.3
0.69 | 0.033229 | 139.13 | 574.8 | 725.3
0.7 | 0.034428 | 140.44 | 576.8 | 727.1
0.71 | 0.035731 | 141.74 | 578.6 | 728.7
0.72 | 0.03678 | 143.08 | 580.6 | 730.4
0.73 | 0.038105 | 144.43 | 582.2 | 731.9
0.74 | 0.039464 | 145.58 | 584.4 | 733.5
0.75 | 0.040946 | 146.93 | 585.5 | 734.7
0.76 | 0.04224 | 148.26 | 587.4 | 736.1
0.77 | 0.043544 | 149.61 | 588.8 | 737.3
0.78 | 0.044931 | 151 | 590.4 | 738.1
0.79 | 0.046314 | 152.09 | 591.8 | 738.8
0.8 | 0.047845 | 153.61 | 593.2 | 739.9
0.81 | 0.049417 | 154.94 | 594.6 | 740.9
0.82 | 0.051019 | 156.26 | 596 | 741.2
0.83 | 0.052464 | 157.77 | 597 | 742.1
0.84 | 0.05401 | 159.02 | 598.3 | 742.7
0.85 | 0.055657 | 160.48 | 599.4 | 743.7
0.86 | 0.05726 | 161.91 | 601 | 744.1
0.87 | 0.0592 | 163.31 | 602 | 744.4
0.88 | 0.06096 | 164.68 | 603.3 | 745
0.89 | 0.06229 | 166.11 | 604.2 | 745.5
0.9 | 0.06419 | 167.58 | 605.4 | 746.1
0.91 | 0.06632 | 168.96 | 606.4 | 746.3
0.92 | 0.06802 | 170.46 | 607.5 | 746.9
0.93 | 0.06994 | 171.79 | 608.6 | 747.1
0.94 | 0.07124 | 173.35 | 609.6 | 747.5
0.95 | 0.07345 | 174.89 | 610.8 | 747.9
0.96 | 0.07549 | 176.25 | 611.9 | 748.2
0.97 | 0.07724 | 177.84 | 613.1 | 748.4
0.98 | 0.07989 | 179.14 | 614.2 | 748.9
0.99 | 0.0813 | 180.72 | 615 | 749.1
1 | 0.08318 | 182.27 | 616.1 | 749.5