## I-V Characteristic (mA-mm)
VDS (V) | VGS = -0.300 V | VGS = 0.100 V | VGS = 0.500 V | VGS = 0.900 V
0 | 6.237e-06 | -0.50984 | -1.0377 | -5.049
0.01 | 0.001075 | 7.952 | 15.722 | 12.631
0.02 | 0.0018697 | 15.749 | 32.265 | 30.413
0.03 | 0.0024692 | 23.057 | 48.689 | 48.238
0.04 | 0.0029344 | 29.799 | 65.1 | 66.08
0.05 | 0.0033053 | 35.893 | 81.37 | 83.71
0.06 | 0.0036106 | 41.545 | 97.58 | 100.86
0.07 | 0.0038697 | 46.565 | 113.77 | 118.83
0.08 | 0.0040987 | 51.01 | 129.33 | 135.93
0.09 | 0.0042982 | 55.022 | 145.06 | 152.82
0.1 | 0.0044847 | 58.46 | 160.5 | 169.9
0.11 | 0.0046857 | 61.63 | 175.55 | 186.95
0.12 | 0.0048679 | 64.53 | 190.9 | 203.66
0.13 | 0.0050517 | 67.02 | 205.5 | 220
0.14 | 0.0052321 | 69.3 | 219.84 | 236.33
0.15 | 0.0054179 | 71.35 | 234.12 | 252.59
0.16 | 0.0056213 | 73.13 | 248.01 | 268.52
0.17 | 0.005679 | 74.86 | 261.77 | 284.12
0.18 | 0.005903 | 76.3 | 274.84 | 299.62
0.19 | 0.006121 | 77.76 | 288 | 315.03
0.2 | 0.006357 | 79.13 | 300.68 | 329.87
0.21 | 0.006547 | 80.41 | 312.92 | 345.07
0.22 | 0.006794 | 81.66 | 324.83 | 359.43
0.23 | 0.007019 | 82.98 | 336.57 | 373.65
0.24 | 0.007251 | 84.29 | 347.75 | 387.77
0.25 | 0.007476 | 85.69 | 358.45 | 401.55
0.26 | 0.007744 | 87.13 | 369.11 | 415.26
0.27 | 0.008002 | 88.48 | 379.19 | 428.33
0.28 | 0.008238 | 89.97 | 388.75 | 441.39
0.29 | 0.008533 | 91.34 | 398.17 | 454.12
0.3 | 0.008812 | 92.73 | 407.13 | 466.47
0.31 | 0.00912 | 94.14 | 415.89 | 478.7
0.32 | 0.009391 | 95.23 | 423.98 | 490.49
0.33 | 0.00969 | 96.61 | 432.02 | 502.13
0.34 | 0.009985 | 97.76 | 439.66 | 513.21
0.35 | 0.010294 | 98.96 | 446.91 | 524.3
0.36 | 0.01062 | 100.14 | 453.81 | 534.89
0.37 | 0.010944 | 101.34 | 460.4 | 545.2
0.38 | 0.011286 | 102.42 | 466.75 | 555.11
0.39 | 0.011607 | 103.66 | 472.75 | 564.59
0.4 | 0.012009 | 104.82 | 478.45 | 574.1
0.41 | 0.012388 | 105.81 | 483.94 | 583
0.42 | 0.012789 | 107.01 | 489.14 | 591.8
0.43 | 0.013174 | 108.22 | 494.09 | 600.3
0.44 | 0.013601 | 109.38 | 498.9 | 608.3
0.45 | 0.014062 | 110.54 | 503.38 | 616.2
0.46 | 0.014534 | 111.5 | 507.78 | 623.6
0.47 | 0.015079 | 112.79 | 511.95 | 630.5
0.48 | 0.015626 | 114.01 | 515.97 | 637.7
0.49 | 0.016205 | 115.13 | 519.86 | 644.1
0.5 | 0.016736 | 116.28 | 523.6 | 650.6
0.51 | 0.017333 | 117.39 | 527.26 | 656.9
0.52 | 0.018041 | 118.73 | 530.77 | 662.6
0.53 | 0.018766 | 119.87 | 534.14 | 668.1
0.54 | 0.019462 | 121.14 | 537.43 | 673.5
0.55 | 0.020288 | 122.21 | 540.67 | 678.1
0.56 | 0.021044 | 123.5 | 543.87 | 683.2
0.57 | 0.021767 | 124.74 | 546.84 | 687.6
0.58 | 0.022661 | 126.01 | 549.82 | 692
0.59 | 0.023589 | 127.27 | 552.53 | 696.2
0.6 | 0.024562 | 128.45 | 555.44 | 699.8
0.61 | 0.025427 | 129.81 | 558.09 | 703.4
0.62 | 0.026445 | 131.08 | 560.68 | 706.5
0.63 | 0.027414 | 132.34 | 563.26 | 709.7
0.64 | 0.028438 | 133.72 | 565.68 | 712.8
0.65 | 0.029467 | 134.84 | 568.03 | 715.5
0.66 | 0.030583 | 136.23 | 570.1 | 717.8
0.67 | 0.03171 | 137.51 | 572.5 | 720.2
0.68 | 0.032747 | 138.79 | 574.5 | 722.1
0.69 | 0.033973 | 140 | 576.6 | 724.5
0.7 | 0.035189 | 141.38 | 578.2 | 726
0.71 | 0.036591 | 142.6 | 580.2 | 728.1
0.72 | 0.037689 | 143.98 | 582.2 | 729.2
0.73 | 0.038977 | 145.26 | 583.8 | 731.1
0.74 | 0.04031 | 146.44 | 585.5 | 732.3
0.75 | 0.041591 | 147.89 | 587.2 | 733.5
0.76 | 0.043081 | 149.14 | 588.8 | 734.7
0.77 | 0.044509 | 150.51 | 590.4 | 735.7
0.78 | 0.046004 | 151.88 | 591.8 | 736.7
0.79 | 0.047283 | 153 | 593.4 | 737.7
0.8 | 0.048887 | 154.53 | 594.3 | 738.3
0.81 | 0.050494 | 155.89 | 596 | 739.5
0.82 | 0.052118 | 157.23 | 597.6 | 739.9
0.83 | 0.053687 | 158.67 | 598.8 | 740.7
0.84 | 0.055229 | 159.94 | 599.8 | 741.1
0.85 | 0.056983 | 161.39 | 601.1 | 741.9
0.86 | 0.05836 | 162.77 | 602.2 | 742.5
0.87 | 0.06016 | 164.17 | 603.5 | 742.7
0.88 | 0.06205 | 165.51 | 604.6 | 743.4
0.89 | 0.06397 | 167.04 | 605.7 | 744.1
0.9 | 0.06544 | 168.48 | 607.1 | 744.3
0.91 | 0.06759 | 169.84 | 607.9 | 744.7
0.92 | 0.06926 | 171.49 | 609 | 745.1
0.93 | 0.07122 | 172.75 | 610.1 | 745.2
0.94 | 0.07327 | 174.29 | 611 | 745.9
0.95 | 0.075 | 175.77 | 612.2 | 746.3
0.96 | 0.0771 | 177.16 | 613.5 | 746.6
0.97 | 0.0792 | 178.75 | 614.2 | 746.9
0.98 | 0.08138 | 180.14 | 615.4 | 747.3
0.99 | 0.08282 | 181.63 | 616.3 | 747.5
1 | 0.08532 | 183.07 | 617.4 | 747.5