## I-V Characteristic (mA-mm)
VDS (V) | VGS = -0.300 V | VGS = 0.100 V | VGS = 0.500 V | VGS = 0.900 V
0 | 2.7817e-06 | -0.48893 | -1.1277 | -5.126
0.01 | 0.0010653 | 7.892 | 15.829 | 12.657
0.02 | 0.0018499 | 15.813 | 32.453 | 30.599
0.03 | 0.0024431 | 23.039 | 48.861 | 48.371
0.04 | 0.0029028 | 29.874 | 65.66 | 66.52
0.05 | 0.0032736 | 35.935 | 81.53 | 83.88
0.06 | 0.0035661 | 41.481 | 97.91 | 101.72
0.07 | 0.0038231 | 46.633 | 114.52 | 119.59
0.08 | 0.0040508 | 51.094 | 129.94 | 136.31
0.09 | 0.0042551 | 55.045 | 145.6 | 153.63
0.1 | 0.004461 | 58.6 | 161.38 | 171
0.11 | 0.0046435 | 61.76 | 176.63 | 188.02
0.12 | 0.0048373 | 64.56 | 191.64 | 204.43
0.13 | 0.0050087 | 67.09 | 206.56 | 221.32
0.14 | 0.0051825 | 69.39 | 221.07 | 237.64
0.15 | 0.0053741 | 71.37 | 235.2 | 253.57
0.16 | 0.0055463 | 73.17 | 248.94 | 270.09
0.17 | 0.00569 | 74.88 | 263.17 | 285.77
0.18 | 0.005917 | 76.32 | 276.19 | 300.88
0.19 | 0.006125 | 77.74 | 289.08 | 316.37
0.2 | 0.006334 | 79.16 | 302.02 | 331.54
0.21 | 0.006543 | 80.41 | 314.41 | 346.67
0.22 | 0.006761 | 81.76 | 326.17 | 360.72
0.23 | 0.006995 | 82.94 | 338.01 | 375.45
0.24 | 0.007204 | 84.36 | 349.31 | 389.7
0.25 | 0.007462 | 85.75 | 359.92 | 403.25
0.26 | 0.007715 | 87.19 | 370.45 | 416.81
0.27 | 0.007976 | 88.69 | 380.75 | 430.39
0.28 | 0.008183 | 90.04 | 390.5 | 443.13
0.29 | 0.008461 | 91.45 | 399.51 | 455.69
0.3 | 0.008721 | 92.84 | 408.65 | 468.54
0.31 | 0.009009 | 94.14 | 417.59 | 480.82
0.32 | 0.009302 | 95.31 | 425.55 | 492.24
0.33 | 0.009595 | 96.61 | 433.43 | 503.79
0.34 | 0.0099 | 97.83 | 441.22 | 515.16
0.35 | 0.010178 | 99.09 | 448.54 | 526.33
0.36 | 0.01052 | 100.28 | 455.38 | 536.64
0.37 | 0.010843 | 101.31 | 461.83 | 546.78
0.38 | 0.011205 | 102.5 | 468.26 | 557.03
0.39 | 0.011518 | 103.75 | 474.33 | 566.7
0.4 | 0.011886 | 104.8 | 480 | 576
0.41 | 0.012237 | 106.06 | 485.34 | 585
0.42 | 0.012656 | 107.05 | 490.66 | 593.6
0.43 | 0.013059 | 108.33 | 495.73 | 601.5
0.44 | 0.01348 | 109.45 | 500.43 | 610.1
0.45 | 0.013947 | 110.56 | 504.83 | 618
0.46 | 0.014339 | 111.69 | 509.29 | 625
0.47 | 0.014919 | 112.91 | 513.55 | 632.3
0.48 | 0.015442 | 114.06 | 517.52 | 639
0.49 | 0.01604 | 115.18 | 521.39 | 646
0.5 | 0.016584 | 116.31 | 525.15 | 652.1
0.51 | 0.017247 | 117.49 | 528.86 | 658.2
0.52 | 0.017861 | 118.71 | 532.31 | 664
0.53 | 0.018506 | 119.96 | 535.7 | 669.4
0.54 | 0.019251 | 121.1 | 539.01 | 674.6
0.55 | 0.020023 | 122.43 | 542.26 | 679.5
0.56 | 0.020847 | 123.59 | 545.37 | 684.1
0.57 | 0.021545 | 124.83 | 548.35 | 689.1
0.58 | 0.022509 | 126.11 | 551.28 | 693.2
0.59 | 0.023355 | 127.34 | 554.15 | 696.8
0.6 | 0.024295 | 128.67 | 556.95 | 700.5
0.61 | 0.025199 | 129.9 | 559.61 | 704.2
0.62 | 0.026193 | 131.26 | 562.23 | 707.6
0.63 | 0.027191 | 132.43 | 564.86 | 710.7
0.64 | 0.028122 | 133.81 | 567.17 | 713.4
0.65 | 0.029212 | 135.01 | 569.57 | 716
0.66 | 0.03028 | 136.33 | 571.6 | 718.7
0.67 | 0.031407 | 137.68 | 573.9 | 720.8
0.68 | 0.032486 | 138.94 | 575.8 | 722.8
0.69 | 0.033747 | 140.36 | 578 | 724.9
0.7 | 0.034881 | 141.44 | 579.8 | 726.7
0.71 | 0.036099 | 142.86 | 581.8 | 728.3
0.72 | 0.037463 | 144.22 | 583.6 | 729.9
0.73 | 0.038617 | 145.48 | 585.3 | 731.5
0.74 | 0.040016 | 146.85 | 587 | 732.3
0.75 | 0.041231 | 148.12 | 588.6 | 734.1
0.76 | 0.042766 | 149.48 | 590.4 | 734.9
0.77 | 0.044072 | 150.9 | 591.5 | 735.9
0.78 | 0.0457 | 152.16 | 593.3 | 736.7
0.79 | 0.046995 | 153.41 | 594.6 | 737.5
0.8 | 0.048498 | 154.81 | 595.8 | 738.6
0.81 | 0.049903 | 156.19 | 597.6 | 739.5
0.82 | 0.051473 | 157.63 | 598.8 | 739.9
0.83 | 0.053026 | 158.95 | 599.9 | 740.9
0.84 | 0.054782 | 160.25 | 601.4 | 741.1
0.85 | 0.056474 | 161.74 | 602.2 | 741.8
0.86 | 0.05808 | 163.13 | 603.6 | 742.3
0.87 | 0.05988 | 164.57 | 604.8 | 742.7
0.88 | 0.0615 | 166.07 | 605.8 | 743.7
0.89 | 0.06343 | 167.35 | 607.1 | 743.9
0.9 | 0.06497 | 168.88 | 608.3 | 744.3
0.91 | 0.06684 | 170.34 | 609.2 | 744.7
0.92 | 0.06869 | 171.88 | 610.3 | 745
0.93 | 0.07078 | 173.24 | 611.1 | 745.3
0.94 | 0.07206 | 174.71 | 612.4 | 745.9
0.95 | 0.07449 | 176.21 | 613.5 | 745.9
0.96 | 0.07635 | 177.68 | 614.7 | 746.5
0.97 | 0.0784 | 179.26 | 615.4 | 746.7
0.98 | 0.08046 | 180.59 | 616.6 | 747.3
0.99 | 0.08243 | 182.18 | 617.3 | 747.5
1 | 0.08503 | 183.66 | 618.6 | 747.5