## I-V Characteristic (mA-mm)
VDS (V) | VGS = -0.300 V | VGS = 0.100 V | VGS = 0.500 V | VGS = 0.900 V
0 | 8.165e-06 | -0.49572 | -1.0296 | -5.399
0.01 | 0.0010798 | 7.914 | 15.847 | 12.291
0.02 | 0.0018677 | 15.792 | 32.109 | 30.344
0.03 | 0.0024633 | 23.055 | 48.561 | 47.941
0.04 | 0.0029309 | 29.874 | 64.88 | 65.78
0.05 | 0.0032961 | 35.978 | 81.3 | 83.35
0.06 | 0.0036095 | 41.544 | 97.27 | 100.72
0.07 | 0.0038597 | 46.63 | 113.16 | 118.06
0.08 | 0.0040882 | 51.138 | 129.21 | 135.29
0.09 | 0.0043015 | 55.114 | 144.71 | 152.56
0.1 | 0.0044854 | 58.64 | 159.81 | 169.18
0.11 | 0.0046909 | 61.87 | 175.15 | 186.17
0.12 | 0.0048699 | 64.64 | 190.16 | 202.96
0.13 | 0.0050575 | 67.2 | 205.06 | 219.52
0.14 | 0.0052381 | 69.42 | 219.15 | 235.49
0.15 | 0.0054133 | 71.5 | 233.53 | 251.79
0.16 | 0.0056112 | 73.33 | 247.52 | 267.72
0.17 | 0.005656 | 74.91 | 260.89 | 283.07
0.18 | 0.005889 | 76.5 | 274.16 | 298.76
0.19 | 0.006112 | 77.88 | 287.45 | 314.2
0.2 | 0.006336 | 79.29 | 299.99 | 329.13
0.21 | 0.006546 | 80.53 | 312.12 | 343.81
0.22 | 0.006779 | 81.82 | 324.24 | 358.42
0.23 | 0.007009 | 83.14 | 335.9 | 373.03
0.24 | 0.007249 | 84.5 | 346.93 | 386.68
0.25 | 0.007488 | 85.87 | 357.68 | 400.48
0.26 | 0.007748 | 87.3 | 368.28 | 414.15
0.27 | 0.007998 | 88.74 | 378.55 | 427.49
0.28 | 0.008233 | 90.1 | 388.05 | 440.36
0.29 | 0.008518 | 91.6 | 397.44 | 453.25
0.3 | 0.008774 | 92.93 | 406.54 | 465.55
0.31 | 0.009071 | 94.18 | 415.07 | 477.67
0.32 | 0.00933 | 95.49 | 423.31 | 489.51
0.33 | 0.009627 | 96.64 | 431.44 | 501.24
0.34 | 0.009933 | 97.91 | 439.04 | 512.42
0.35 | 0.010248 | 99.1 | 446.2 | 523.26
0.36 | 0.010579 | 100.28 | 453.17 | 533.81
0.37 | 0.010922 | 101.47 | 459.83 | 544.47
0.38 | 0.01127 | 102.58 | 466.17 | 554.33
0.39 | 0.011597 | 103.79 | 472.12 | 563.84
0.4 | 0.011981 | 105 | 477.84 | 573.1
0.41 | 0.012392 | 106.09 | 483.31 | 582.2
0.42 | 0.012814 | 107.15 | 488.56 | 591
0.43 | 0.01321 | 108.29 | 493.53 | 599.4
0.44 | 0.013665 | 109.45 | 498.23 | 607.6
0.45 | 0.014103 | 110.66 | 502.79 | 615.4
0.46 | 0.014561 | 111.81 | 507.16 | 623.2
0.47 | 0.015099 | 112.76 | 511.38 | 630.1
0.48 | 0.015616 | 114.04 | 515.33 | 637.2
0.49 | 0.016202 | 115.22 | 519.24 | 643.9
0.5 | 0.016753 | 116.37 | 522.98 | 650.2
0.51 | 0.017419 | 117.63 | 526.65 | 656.5
0.52 | 0.018102 | 118.8 | 530.14 | 662.2
0.53 | 0.018811 | 120.03 | 533.5 | 667.7
0.54 | 0.019482 | 121.22 | 536.83 | 673.3
0.55 | 0.020303 | 122.42 | 539.99 | 678
0.56 | 0.021055 | 123.62 | 543.13 | 683
0.57 | 0.021803 | 124.82 | 546.15 | 687.4
0.58 | 0.022655 | 126.11 | 549.03 | 692
0.59 | 0.023602 | 127.35 | 551.97 | 696.2
0.6 | 0.02452 | 128.66 | 554.59 | 699.8
0.61 | 0.025397 | 129.77 | 557.36 | 703.2
0.62 | 0.026409 | 131.2 | 559.95 | 706.8
0.63 | 0.027345 | 132.48 | 562.44 | 710
0.64 | 0.028408 | 133.74 | 564.92 | 712.9
0.65 | 0.029418 | 135.1 | 567.26 | 715.6
0.66 | 0.030572 | 136.23 | 569.51 | 718.3
0.67 | 0.031748 | 137.61 | 571.5 | 720.8
0.68 | 0.032736 | 138.88 | 573.6 | 722.8
0.69 | 0.033993 | 140.23 | 575.7 | 724.7
0.7 | 0.035217 | 141.46 | 577.8 | 726.7
0.71 | 0.036442 | 142.7 | 579.6 | 728.5
0.72 | 0.037669 | 144.06 | 581.6 | 729.9
0.73 | 0.038987 | 145.38 | 583 | 731.5
0.74 | 0.040303 | 146.75 | 584.9 | 733.1
0.75 | 0.04159 | 147.89 | 586.4 | 734.3
0.76 | 0.043052 | 149.29 | 588 | 735.4
0.77 | 0.044441 | 150.62 | 589.4 | 736.6
0.78 | 0.045872 | 151.96 | 591 | 737.5
0.79 | 0.047166 | 153.36 | 592.6 | 738.5
0.8 | 0.048923 | 154.5 | 594 | 739.1
0.81 | 0.050326 | 155.95 | 595 | 739.9
0.82 | 0.051849 | 157.37 | 596.5 | 740.9
0.83 | 0.053563 | 158.71 | 597.8 | 741.5
0.84 | 0.055192 | 160.12 | 599 | 742.3
0.85 | 0.056911 | 161.4 | 600.2 | 742.7
0.86 | 0.0584 | 162.79 | 601.4 | 743.2
0.87 | 0.06031 | 164.31 | 602.6 | 744.1
0.88 | 0.06184 | 165.68 | 603.6 | 744.3
0.89 | 0.06371 | 167.02 | 604.7 | 744.7
0.9 | 0.06523 | 168.46 | 605.8 | 745.1
0.91 | 0.06738 | 170.02 | 607 | 745.9
0.92 | 0.06908 | 171.46 | 607.9 | 746.1
0.93 | 0.07102 | 172.92 | 609 | 746.6
0.94 | 0.07327 | 174.27 | 610.3 | 746.9
0.95 | 0.07505 | 175.84 | 611.1 | 747.1
0.96 | 0.07683 | 177.32 | 612.4 | 747.3
0.97 | 0.07882 | 178.76 | 613.5 | 747.6
0.98 | 0.08093 | 180.33 | 614.4 | 747.9
0.99 | 0.08272 | 181.63 | 615.5 | 748.3
1 | 0.08508 | 183.23 | 616.6 | 748.9