## I-V Characteristic (mA-mm)
VDS (V) | VGS = -0.300 V | VGS = 0.100 V | VGS = 0.500 V | VGS = 0.900 V
0 | 2.7204e-05 | -0.48939 | -0.8914 | -5.548
0.01 | 0.0009621 | 7.85 | 15.754 | 12.49
0.02 | 0.0016564 | 15.582 | 32.317 | 30.386
0.03 | 0.0021802 | 22.735 | 48.818 | 48.132
0.04 | 0.0025836 | 29.45 | 65.17 | 66.05
0.05 | 0.0029041 | 35.426 | 81.69 | 83.94
0.06 | 0.0031669 | 40.886 | 98.08 | 101.58
0.07 | 0.0033821 | 45.857 | 113.76 | 118.84
0.08 | 0.0035853 | 50.252 | 129.68 | 136.33
0.09 | 0.0037595 | 54.128 | 145.49 | 153.44
0.1 | 0.0039285 | 57.57 | 160.63 | 170.12
0.11 | 0.0040902 | 60.63 | 176.11 | 187.73
0.12 | 0.0042493 | 63.44 | 191.16 | 204.33
0.13 | 0.0044139 | 65.82 | 205.97 | 220.69
0.14 | 0.0045585 | 67.98 | 220.21 | 236.97
0.15 | 0.0047226 | 69.97 | 234.5 | 253.49
0.16 | 0.0048801 | 71.75 | 248.72 | 269.39
0.17 | 0.0050367 | 73.38 | 262.07 | 284.89
0.18 | 0.0052233 | 74.72 | 275.23 | 300.54
0.19 | 0.0053973 | 76.19 | 288.48 | 316.12
0.2 | 0.0055878 | 77.46 | 301.26 | 331.2
0.21 | 0.005691 | 78.67 | 313.25 | 345.85
0.22 | 0.005886 | 79.95 | 325.22 | 360.71
0.23 | 0.006114 | 81.14 | 337.07 | 375.06
0.24 | 0.006279 | 82.49 | 348.1 | 388.87
0.25 | 0.006504 | 83.8 | 358.89 | 403.16
0.26 | 0.006722 | 85.21 | 369.37 | 416.64
0.27 | 0.006963 | 86.61 | 379.46 | 429.82
0.28 | 0.007166 | 88.05 | 389.03 | 442.9
0.29 | 0.007409 | 89.33 | 398.35 | 455.67
0.3 | 0.00764 | 90.66 | 407.48 | 468.17
0.31 | 0.007884 | 91.91 | 416 | 480.14
0.32 | 0.008136 | 93.09 | 424.09 | 491.97
0.33 | 0.008386 | 94.32 | 432.16 | 503.75
0.34 | 0.008638 | 95.55 | 439.81 | 515.07
0.35 | 0.008898 | 96.7 | 446.95 | 525.81
0.36 | 0.009199 | 97.95 | 453.82 | 536.52
0.37 | 0.009473 | 98.91 | 460.38 | 546.91
0.38 | 0.009783 | 100.12 | 466.74 | 556.96
0.39 | 0.010055 | 101.3 | 472.66 | 566.59
0.4 | 0.01037 | 102.38 | 478.3 | 575.8
0.41 | 0.010695 | 103.47 | 483.75 | 584.8
0.42 | 0.011034 | 104.59 | 489.02 | 593.6
0.43 | 0.011418 | 105.7 | 493.89 | 602
0.44 | 0.011778 | 106.89 | 498.64 | 610.2
0.45 | 0.012154 | 107.97 | 503.07 | 617.8
0.46 | 0.012533 | 109.01 | 507.46 | 625.3
0.47 | 0.013004 | 110.22 | 511.61 | 632.7
0.48 | 0.013446 | 111.36 | 515.63 | 639.3
0.49 | 0.013961 | 112.48 | 519.4 | 646
0.5 | 0.014422 | 113.74 | 523.19 | 652.1
0.51 | 0.014989 | 114.68 | 526.78 | 658.5
0.52 | 0.015545 | 115.95 | 530.25 | 664.1
0.53 | 0.016078 | 117.15 | 533.58 | 669.7
0.54 | 0.016716 | 118.32 | 536.87 | 674.8
0.55 | 0.017393 | 119.59 | 540.07 | 680
0.56 | 0.018101 | 120.72 | 543.19 | 684.6
0.57 | 0.018743 | 121.96 | 546.1 | 689.4
0.58 | 0.019511 | 123.18 | 548.99 | 693.2
0.59 | 0.020222 | 124.47 | 551.89 | 697.4
0.6 | 0.021038 | 125.57 | 554.64 | 701.2
0.61 | 0.021935 | 126.89 | 557.21 | 704.8
0.62 | 0.02265 | 128.11 | 559.85 | 707.8
0.63 | 0.023521 | 129.39 | 562.32 | 710.9
0.64 | 0.024293 | 130.69 | 564.78 | 714
0.65 | 0.025346 | 131.86 | 567.08 | 716.6
0.66 | 0.026182 | 133.22 | 569.3 | 719.2
0.67 | 0.027226 | 134.41 | 571.1 | 721.5
0.68 | 0.028116 | 135.69 | 573.5 | 723.6
0.69 | 0.029112 | 137.11 | 575.4 | 725.3
0.7 | 0.030175 | 138.19 | 577.3 | 727.1
0.71 | 0.031214 | 139.57 | 579.2 | 728.7
0.72 | 0.032318 | 140.8 | 580.9 | 730.3
0.73 | 0.033329 | 142.12 | 582.8 | 731.9
0.74 | 0.034619 | 143.3 | 584.2 | 733.1
0.75 | 0.035713 | 144.62 | 585.8 | 734.3
0.76 | 0.036975 | 145.91 | 587.4 | 735.3
0.77 | 0.038074 | 147.27 | 588.7 | 736.3
0.78 | 0.039469 | 148.51 | 590.6 | 737.1
0.79 | 0.040643 | 149.74 | 591.8 | 738.1
0.8 | 0.041877 | 151.14 | 593.3 | 738.7
0.81 | 0.043257 | 152.5 | 594.3 | 739.7
0.82 | 0.044434 | 153.78 | 595.8 | 740.5
0.83 | 0.045779 | 155.24 | 597.4 | 741
0.84 | 0.047302 | 156.43 | 598.4 | 741.5
0.85 | 0.048683 | 157.93 | 599.4 | 742.1
0.86 | 0.04998 | 159.27 | 600.7 | 742.7
0.87 | 0.051643 | 160.66 | 602.1 | 743.1
0.88 | 0.053173 | 162.11 | 603 | 743.7
0.89 | 0.054715 | 163.41 | 604.2 | 744.3
0.9 | 0.056003 | 164.86 | 605.2 | 744.5
0.91 | 0.05764 | 166.3 | 606.2 | 745
0.92 | 0.05911 | 167.69 | 607.4 | 745.1
0.93 | 0.06089 | 169.07 | 608.2 | 745.9
0.94 | 0.06263 | 170.48 | 609.4 | 746.1
0.95 | 0.06403 | 171.97 | 610.6 | 746.3
0.96 | 0.06579 | 173.44 | 611.4 | 746.9
0.97 | 0.06754 | 174.95 | 612.7 | 746.9
0.98 | 0.0693 | 176.24 | 613.6 | 747.3
0.99 | 0.07106 | 177.84 | 614.7 | 747.3
1 | 0.07297 | 179.22 | 615.9 | 747.5