## I-V Characteristic (mA-mm)
VDS (V) | VGS = -0.300 V | VGS = 0.100 V | VGS = 0.500 V | VGS = 0.900 V
0 | 1.8778e-05 | -0.5143 | -0.9381 | -5.533
0.01 | 0.0009459 | 7.748 | 15.528 | 12.428
0.02 | 0.0016328 | 15.384 | 31.795 | 29.835
0.03 | 0.0021515 | 22.45 | 48.013 | 47.302
0.04 | 0.0025548 | 29.103 | 64.45 | 65.17
0.05 | 0.002866 | 34.992 | 80.06 | 82.24
0.06 | 0.0031222 | 40.338 | 95.99 | 99.35
0.07 | 0.0033505 | 45.271 | 112.22 | 117.03
0.08 | 0.0035375 | 49.634 | 127.59 | 134.25
0.09 | 0.0037199 | 53.427 | 142.82 | 150.7
0.1 | 0.00388 | 56.847 | 158.35 | 167.63
0.11 | 0.004043 | 59.83 | 173.34 | 184.61
0.12 | 0.0042031 | 62.52 | 187.93 | 200.48
0.13 | 0.0043586 | 65.02 | 202.66 | 217.19
0.14 | 0.004521 | 67.12 | 217.15 | 233.44
0.15 | 0.0046826 | 69.06 | 230.98 | 249.43
0.16 | 0.0048257 | 70.81 | 244.61 | 264.95
0.17 | 0.005002 | 72.37 | 258.2 | 280.6
0.18 | 0.0051665 | 73.87 | 271.48 | 296.21
0.19 | 0.0053608 | 75.18 | 284.01 | 311.11
0.2 | 0.0055342 | 76.52 | 296.69 | 326.01
0.21 | 0.00567 | 77.72 | 309.04 | 341.04
0.22 | 0.00586 | 79 | 320.46 | 355.4
0.23 | 0.006051 | 80.13 | 332.03 | 369.55
0.24 | 0.006236 | 81.41 | 343.4 | 383.69
0.25 | 0.006461 | 82.72 | 353.97 | 397.54
0.26 | 0.006665 | 84.1 | 364.11 | 410.66
0.27 | 0.006897 | 85.53 | 374.39 | 424.25
0.28 | 0.007097 | 86.81 | 384.03 | 437.28
0.29 | 0.007319 | 88.15 | 393.04 | 449.72
0.3 | 0.007553 | 89.51 | 401.93 | 462.08
0.31 | 0.00779 | 90.76 | 410.67 | 474.45
0.32 | 0.008033 | 92.04 | 418.88 | 486.38
0.33 | 0.008292 | 93.09 | 426.59 | 497.69
0.34 | 0.008558 | 94.36 | 434.05 | 508.9
0.35 | 0.008785 | 95.45 | 441.38 | 520.04
0.36 | 0.009091 | 96.66 | 448.28 | 530.85
0.37 | 0.009374 | 97.77 | 454.67 | 540.94
0.38 | 0.009693 | 98.8 | 460.84 | 551.02
0.39 | 0.00995 | 99.9 | 466.85 | 560.82
0.4 | 0.010271 | 101.06 | 472.57 | 570.3
0.41 | 0.010602 | 102.22 | 477.84 | 579.2
0.42 | 0.01093 | 103.18 | 482.95 | 588
0.43 | 0.011303 | 104.34 | 487.9 | 596.6
0.44 | 0.011656 | 105.46 | 492.65 | 605
0.45 | 0.012048 | 106.57 | 497.05 | 612.8
0.46 | 0.012401 | 107.73 | 501.23 | 620.3
0.47 | 0.012885 | 108.65 | 505.43 | 627.7
0.48 | 0.013323 | 109.9 | 509.47 | 635.1
0.49 | 0.013828 | 111 | 513.24 | 641.5
0.5 | 0.014311 | 112.12 | 516.92 | 648.1
0.51 | 0.014851 | 113.28 | 520.39 | 653.9
0.52 | 0.015429 | 114.4 | 523.96 | 660.3
0.53 | 0.015929 | 115.59 | 527.26 | 666.1
0.54 | 0.016591 | 116.68 | 530.45 | 671
0.55 | 0.017227 | 117.91 | 533.65 | 676.2
0.56 | 0.017902 | 119.03 | 536.78 | 681.4
0.57 | 0.018517 | 120.26 | 539.76 | 686
0.58 | 0.019284 | 121.43 | 542.54 | 690.4
0.59 | 0.019991 | 122.74 | 545.34 | 694.4
0.6 | 0.020765 | 123.95 | 548.06 | 698.4
0.61 | 0.021566 | 125.1 | 550.8 | 702.4
0.62 | 0.022462 | 126.37 | 553.29 | 705.8
0.63 | 0.023303 | 127.59 | 555.76 | 709.2
0.64 | 0.024082 | 128.79 | 558.27 | 712
0.65 | 0.025002 | 130.14 | 560.52 | 715
0.66 | 0.025953 | 131.28 | 562.87 | 717.6
0.67 | 0.026918 | 132.6 | 565 | 720.3
0.68 | 0.027763 | 133.8 | 567.16 | 722.1
0.69 | 0.028805 | 135.14 | 569.14 | 724.3
0.7 | 0.029825 | 136.26 | 570.9 | 726.5
0.71 | 0.030749 | 137.55 | 572.8 | 728.3
0.72 | 0.031944 | 138.83 | 574.6 | 729.9
0.73 | 0.032978 | 140.11 | 575.9 | 731.4
0.74 | 0.034149 | 141.34 | 578 | 732.9
0.75 | 0.035221 | 142.47 | 579.8 | 734.3
0.76 | 0.036453 | 143.9 | 581.2 | 735.5
0.77 | 0.037678 | 145.11 | 583 | 736.5
0.78 | 0.038873 | 146.41 | 584.2 | 737.5
0.79 | 0.03995 | 147.81 | 585.4 | 738.6
0.8 | 0.04127 | 148.89 | 587 | 739.7
0.81 | 0.042546 | 150.33 | 588.4 | 740.5
0.82 | 0.04378 | 151.6 | 589.8 | 741.1
0.83 | 0.045371 | 152.94 | 590.9 | 741.8
0.84 | 0.046715 | 154.34 | 592.2 | 742.5
0.85 | 0.048071 | 155.6 | 593.6 | 743.1
0.86 | 0.049364 | 156.99 | 594.3 | 744.1
0.87 | 0.050838 | 158.35 | 595.8 | 744.3
0.88 | 0.052401 | 159.86 | 597.2 | 745
0.89 | 0.053928 | 161.02 | 598.1 | 745.2
0.9 | 0.055262 | 162.48 | 599 | 745.9
0.91 | 0.056942 | 163.89 | 600.3 | 746.3
0.92 | 0.05824 | 165.29 | 601.2 | 746.7
0.93 | 0.05981 | 166.78 | 602.5 | 747.3
0.94 | 0.06174 | 168.01 | 603.4 | 747.5
0.95 | 0.06326 | 169.54 | 604.4 | 747.9
0.96 | 0.0651 | 171.04 | 605.5 | 748.2
0.97 | 0.06648 | 172.38 | 606.6 | 748.4
0.98 | 0.06828 | 173.89 | 607.6 | 748.7
0.99 | 0.06991 | 175.25 | 608.8 | 749.1
1 | 0.07237 | 176.73 | 609.9 | 749.5