## I-V Characteristic (mA-mm)
VDS (V) | VGS = -0.300 V | VGS = 0.100 V | VGS = 0.500 V | VGS = 0.900 V
0 | 2.8195e-05 | -0.48565 | -0.7753 | -5.424
0.01 | 0.0008953 | 7.818 | 15.496 | 12.13
0.02 | 0.0015245 | 15.326 | 31.823 | 29.755
0.03 | 0.0020005 | 22.368 | 48.145 | 47.442
0.04 | 0.0023686 | 28.942 | 64.32 | 65.01
0.05 | 0.0026607 | 34.784 | 80.5 | 82.58
0.06 | 0.0029005 | 40.197 | 96.47 | 99.68
0.07 | 0.0031084 | 45.041 | 112.35 | 117.31
0.08 | 0.0032794 | 49.313 | 127.93 | 134.21
0.09 | 0.003442 | 53.11 | 143.43 | 151.29
0.1 | 0.0035929 | 56.535 | 158.55 | 168.02
0.11 | 0.0037351 | 59.4 | 173.85 | 184.83
0.12 | 0.0038931 | 62.15 | 188.65 | 201.59
0.13 | 0.0040297 | 64.51 | 203.23 | 217.79
0.14 | 0.0041699 | 66.62 | 217.35 | 233.84
0.15 | 0.0043081 | 68.55 | 231.51 | 250.16
0.16 | 0.0044558 | 70.25 | 245.63 | 266.1
0.17 | 0.0046096 | 71.79 | 258.74 | 281.43
0.18 | 0.0047546 | 73.21 | 271.81 | 296.89
0.19 | 0.0049176 | 74.6 | 284.94 | 312.33
0.2 | 0.0050755 | 75.84 | 297.38 | 327.09
0.21 | 0.0052197 | 77.08 | 309.54 | 342.12
0.22 | 0.0054022 | 78.13 | 321.32 | 356.58
0.23 | 0.0055807 | 79.32 | 332.96 | 370.82
0.24 | 0.005696 | 80.57 | 343.9 | 384.78
0.25 | 0.005873 | 81.88 | 354.66 | 398.53
0.26 | 0.006081 | 83.3 | 365.05 | 412.22
0.27 | 0.006266 | 84.5 | 375.02 | 425.43
0.28 | 0.006489 | 85.95 | 384.57 | 438.43
0.29 | 0.006682 | 87.23 | 393.86 | 451.24
0.3 | 0.006908 | 88.48 | 402.9 | 463.63
0.31 | 0.007114 | 89.7 | 411.37 | 475.78
0.32 | 0.007344 | 90.89 | 419.42 | 487.67
0.33 | 0.007562 | 92.1 | 427.37 | 499.4
0.34 | 0.007794 | 93.16 | 434.86 | 510.57
0.35 | 0.008031 | 94.38 | 442 | 521.65
0.36 | 0.008263 | 95.35 | 448.78 | 532.38
0.37 | 0.008549 | 96.54 | 455.32 | 542.75
0.38 | 0.00878 | 97.68 | 461.58 | 552.73
0.39 | 0.009082 | 98.73 | 467.46 | 562.27
0.4 | 0.009347 | 99.87 | 473.06 | 571.9
0.41 | 0.009649 | 100.78 | 478.46 | 581
0.42 | 0.009953 | 101.94 | 483.66 | 589.8
0.43 | 0.010251 | 103.06 | 488.49 | 598.2
0.44 | 0.010604 | 104.18 | 493.16 | 606.5
0.45 | 0.010946 | 105.33 | 497.62 | 614.5
0.46 | 0.011321 | 106.25 | 501.91 | 621.8
0.47 | 0.011676 | 107.45 | 505.98 | 629.3
0.48 | 0.012116 | 108.51 | 509.98 | 636.1
0.49 | 0.012516 | 109.58 | 513.75 | 642.9
0.5 | 0.012984 | 110.6 | 517.4 | 649.3
0.51 | 0.013419 | 111.8 | 520.98 | 655.7
0.52 | 0.013919 | 112.94 | 524.41 | 661.7
0.53 | 0.014483 | 114.19 | 527.7 | 667.2
0.54 | 0.014999 | 115.32 | 530.97 | 672.6
0.55 | 0.015582 | 116.35 | 534.1 | 677.6
0.56 | 0.016216 | 117.59 | 537.15 | 682.7
0.57 | 0.016852 | 118.82 | 540.07 | 687.2
0.58 | 0.017379 | 119.95 | 542.9 | 691.6
0.59 | 0.018038 | 121.2 | 545.69 | 695.8
0.6 | 0.018757 | 122.3 | 548.42 | 699.7
0.61 | 0.0195 | 123.58 | 551.05 | 703.2
0.62 | 0.020181 | 124.73 | 553.61 | 706.7
0.63 | 0.020933 | 126.01 | 556 | 710
0.64 | 0.021732 | 127.17 | 558.49 | 713
0.65 | 0.022449 | 128.41 | 560.81 | 715.7
0.66 | 0.023364 | 129.69 | 562.96 | 718.5
0.67 | 0.02419 | 130.84 | 565.21 | 720.8
0.68 | 0.025112 | 132.16 | 567.2 | 722.9
0.69 | 0.025856 | 133.24 | 569.29 | 725.1
0.7 | 0.026797 | 134.57 | 570.7 | 726.9
0.71 | 0.027692 | 135.79 | 572.8 | 728.7
0.72 | 0.028736 | 137.03 | 574.8 | 730.3
0.73 | 0.029693 | 138.35 | 576.4 | 731.6
0.74 | 0.030624 | 139.43 | 578.2 | 733.1
0.75 | 0.031621 | 140.8 | 579.8 | 734.5
0.76 | 0.032577 | 142.07 | 581.2 | 735.7
0.77 | 0.033853 | 143.3 | 582.6 | 736.7
0.78 | 0.034816 | 144.59 | 584.2 | 737.9
0.79 | 0.035964 | 145.79 | 585.6 | 738.7
0.8 | 0.037061 | 147.15 | 587.2 | 739.5
0.81 | 0.038124 | 148.47 | 588.2 | 740.5
0.82 | 0.039392 | 149.74 | 589.4 | 741.1
0.83 | 0.040515 | 150.94 | 590.9 | 741.8
0.84 | 0.041792 | 152.3 | 592 | 742.3
0.85 | 0.043126 | 153.65 | 593.6 | 743.1
0.86 | 0.044341 | 155.02 | 594.4 | 743.7
0.87 | 0.045514 | 156.43 | 595.8 | 744.1
0.88 | 0.046898 | 157.67 | 596.8 | 744.7
0.89 | 0.048179 | 159.11 | 597.8 | 745.1
0.9 | 0.049579 | 160.55 | 598.8 | 745.2
0.91 | 0.050987 | 161.84 | 600 | 745.9
0.92 | 0.052452 | 163.33 | 601.2 | 746.3
0.93 | 0.053745 | 164.59 | 602.1 | 746.7
0.94 | 0.054889 | 166.02 | 603 | 747.1
0.95 | 0.05648 | 167.46 | 604.2 | 747.5
0.96 | 0.05832 | 168.86 | 605.4 | 747.6
0.97 | 0.05962 | 170.2 | 606.3 | 747.9
0.98 | 0.06141 | 171.66 | 607.4 | 748.3
0.99 | 0.06309 | 172.93 | 608.3 | 748.7
1 | 0.06431 | 174.39 | 609.4 | 748.7