## I-V Characteristic (mA-mm)
VDS (V) | VGS = -0.300 V | VGS = 0.100 V | VGS = 0.500 V | VGS = 0.900 V
0 | 3.2218e-05 | -0.48674 | -0.8141 | -5.63
0.01 | 0.0008623 | 7.67 | 15.497 | 12.073
0.02 | 0.0014752 | 15.201 | 31.702 | 29.673
0.03 | 0.0019373 | 22.225 | 47.919 | 47.007
0.04 | 0.002294 | 28.689 | 64.19 | 64.86
0.05 | 0.0025737 | 34.581 | 80.03 | 82.12
0.06 | 0.0028014 | 39.861 | 96.15 | 99.62
0.07 | 0.002989 | 44.68 | 111.96 | 116.81
0.08 | 0.0031689 | 48.902 | 127.39 | 133.68
0.09 | 0.0033215 | 52.679 | 142.7 | 150.62
0.1 | 0.0034608 | 56.038 | 158.09 | 167.33
0.11 | 0.0036076 | 58.96 | 173.33 | 184.39
0.12 | 0.0037455 | 61.57 | 187.86 | 200.56
0.13 | 0.0038876 | 63.91 | 202.44 | 217.03
0.14 | 0.0040098 | 66.02 | 216.71 | 233.16
0.15 | 0.0041453 | 67.84 | 230.57 | 249.24
0.16 | 0.0042882 | 69.54 | 244.58 | 264.98
0.17 | 0.0044263 | 71.1 | 257.94 | 280.64
0.18 | 0.0045872 | 72.53 | 270.98 | 295.89
0.19 | 0.0047352 | 73.85 | 283.93 | 311.11
0.2 | 0.004887 | 75.04 | 296.5 | 326.43
0.21 | 0.0050437 | 76.16 | 308.68 | 341.04
0.22 | 0.0052016 | 77.37 | 320.36 | 355.34
0.23 | 0.0053697 | 78.51 | 331.9 | 369.84
0.24 | 0.0055191 | 79.75 | 343.02 | 383.74
0.25 | 0.005649 | 81.03 | 353.78 | 397.77
0.26 | 0.005839 | 82.18 | 364.02 | 411.05
0.27 | 0.006042 | 83.59 | 374.16 | 424.51
0.28 | 0.006223 | 84.94 | 383.76 | 437.56
0.29 | 0.00642 | 86.25 | 392.86 | 450.09
0.3 | 0.006616 | 87.51 | 401.94 | 462.69
0.31 | 0.006831 | 88.71 | 410.56 | 474.99
0.32 | 0.007036 | 89.91 | 418.65 | 486.72
0.33 | 0.007282 | 91.06 | 426.6 | 498.4
0.34 | 0.007502 | 92.27 | 434.11 | 509.87
0.35 | 0.007751 | 93.28 | 441.32 | 520.84
0.36 | 0.007971 | 94.42 | 448.2 | 531.61
0.37 | 0.008222 | 95.56 | 454.69 | 541.91
0.38 | 0.008463 | 96.55 | 460.91 | 552.07
0.39 | 0.008713 | 97.63 | 466.9 | 562
0.4 | 0.009018 | 98.64 | 472.61 | 571.6
0.41 | 0.009294 | 99.83 | 477.95 | 580.8
0.42 | 0.009587 | 100.88 | 483.12 | 589.4
0.43 | 0.009835 | 101.95 | 488.01 | 598
0.44 | 0.010195 | 103.06 | 492.77 | 606.2
0.45 | 0.01053 | 104.11 | 497.2 | 614
0.46 | 0.010909 | 105.23 | 501.51 | 621.8
0.47 | 0.011252 | 106.26 | 505.67 | 628.9
0.48 | 0.011632 | 107.37 | 509.71 | 636.4
0.49 | 0.012056 | 108.54 | 513.4 | 642.9
0.5 | 0.012463 | 109.55 | 517.07 | 649.4
0.51 | 0.012962 | 110.61 | 520.67 | 655.9
0.52 | 0.013424 | 111.81 | 524.12 | 661.8
0.53 | 0.013942 | 113.07 | 527.42 | 667.7
0.54 | 0.014465 | 114.05 | 530.61 | 672.9
0.55 | 0.014976 | 115.2 | 533.84 | 678
0.56 | 0.015573 | 116.36 | 536.85 | 683.4
0.57 | 0.016209 | 117.63 | 539.8 | 688
0.58 | 0.016817 | 118.87 | 542.6 | 692.3
0.59 | 0.017435 | 119.87 | 545.43 | 696.4
0.6 | 0.018093 | 121.14 | 548.15 | 700.5
0.61 | 0.018762 | 122.38 | 550.81 | 704.4
0.62 | 0.019503 | 123.59 | 553.41 | 707.7
0.63 | 0.020275 | 124.81 | 555.76 | 710.8
0.64 | 0.02103 | 125.92 | 558.18 | 714.1
0.65 | 0.021743 | 127.21 | 560.55 | 716.8
0.66 | 0.022543 | 128.45 | 562.79 | 719.4
0.67 | 0.023347 | 129.68 | 564.94 | 722
0.68 | 0.024219 | 130.84 | 566.96 | 724
0.69 | 0.025028 | 132 | 569.01 | 726.5
0.7 | 0.025959 | 133.35 | 570.7 | 727.9
0.71 | 0.026785 | 134.54 | 572.5 | 729.9
0.72 | 0.027725 | 135.87 | 574.3 | 731.5
0.73 | 0.02871 | 136.95 | 576.4 | 733.1
0.74 | 0.029663 | 138.19 | 577.8 | 734.5
0.75 | 0.030696 | 139.49 | 579.1 | 735.7
0.76 | 0.031489 | 140.74 | 581 | 737
0.77 | 0.032679 | 142.03 | 582.4 | 737.9
0.78 | 0.033526 | 143.2 | 583.8 | 738.8
0.79 | 0.034719 | 144.53 | 585.3 | 739.9
0.8 | 0.035786 | 145.81 | 586.6 | 741.1
0.81 | 0.036971 | 147.09 | 588.2 | 741.8
0.82 | 0.038165 | 148.26 | 589.4 | 742.5
0.83 | 0.039201 | 149.69 | 590.8 | 743.1
0.84 | 0.040479 | 150.97 | 591.8 | 743.7
0.85 | 0.04166 | 152.26 | 593 | 744.3
0.86 | 0.043044 | 153.63 | 594.2 | 745
0.87 | 0.044208 | 154.85 | 595.6 | 745.2
0.88 | 0.045537 | 156.27 | 596.5 | 745.9
0.89 | 0.04674 | 157.65 | 597.6 | 746.3
0.9 | 0.047994 | 159 | 598.6 | 746.9
0.91 | 0.049502 | 160.48 | 599.8 | 747.5
0.92 | 0.050833 | 161.71 | 600.8 | 747.5
0.93 | 0.0523 | 163.21 | 601.5 | 747.9
0.94 | 0.053557 | 164.55 | 602.8 | 748.3
0.95 | 0.055025 | 165.94 | 604 | 748.9
0.96 | 0.056614 | 167.34 | 605.1 | 749.1
0.97 | 0.05768 | 168.74 | 606.3 | 749.3
0.98 | 0.05977 | 170.18 | 607.1 | 749.5
0.99 | 0.06126 | 171.6 | 608.2 | 749.7
1 | 0.06269 | 172.94 | 609.1 | 750.3