## I-V Characteristic (mA-mm)
VDS (V) | VGS = -0.300 V | VGS = 0.100 V | VGS = 0.500 V | VGS = 0.900 V
0 | 3.9091e-05 | -0.5408 | -0.7979 | -5.569
0.01 | 0.0008258 | 7.788 | 15.889 | 12.482
0.02 | 0.0014007 | 15.366 | 32.601 | 30.518
0.03 | 0.0018348 | 22.407 | 49.171 | 48.462
0.04 | 0.0021725 | 29.046 | 66.04 | 66.86
0.05 | 0.0024385 | 34.975 | 82.24 | 84.47
0.06 | 0.0026472 | 40.242 | 98.35 | 101.81
0.07 | 0.0028385 | 45.12 | 114.93 | 120.23
0.08 | 0.0029919 | 49.406 | 130.96 | 137.61
0.09 | 0.0031356 | 53.142 | 146.28 | 154.52
0.1 | 0.0032734 | 56.521 | 161.99 | 171.77
0.11 | 0.0033941 | 59.46 | 177.83 | 189.47
0.12 | 0.003523 | 62.12 | 192.44 | 206.05
0.13 | 0.0036523 | 64.55 | 207.14 | 222.44
0.14 | 0.0037726 | 66.62 | 222.02 | 239.23
0.15 | 0.003909 | 68.47 | 236.37 | 255.8
0.16 | 0.0040339 | 70.25 | 250.16 | 271.73
0.17 | 0.0041828 | 71.72 | 263.89 | 287.74
0.18 | 0.0043111 | 73.15 | 277.36 | 303.44
0.19 | 0.0044483 | 74.52 | 290.27 | 318.72
0.2 | 0.0045903 | 75.78 | 302.78 | 333.72
0.21 | 0.004717 | 76.92 | 315.47 | 349.26
0.22 | 0.0048836 | 78.12 | 327.45 | 363.8
0.23 | 0.0050358 | 79.24 | 338.79 | 378
0.24 | 0.0051967 | 80.47 | 350.05 | 392.47
0.25 | 0.0053364 | 81.76 | 361.15 | 406.56
0.26 | 0.0055088 | 82.98 | 371.29 | 419.93
0.27 | 0.0056895 | 84.46 | 381.27 | 433.41
0.28 | 0.005705 | 85.75 | 391.18 | 446.7
0.29 | 0.005919 | 87.05 | 400.45 | 459.31
0.3 | 0.006133 | 88.41 | 409.29 | 471.82
0.31 | 0.006347 | 89.45 | 418.04 | 484.28
0.32 | 0.006529 | 90.76 | 426.32 | 496.25
0.33 | 0.006747 | 91.88 | 434.12 | 507.7
0.34 | 0.006959 | 93.1 | 441.52 | 518.77
0.35 | 0.007182 | 94.24 | 448.92 | 530.15
0.36 | 0.007423 | 95.27 | 455.94 | 540.94
0.37 | 0.007656 | 96.45 | 462.48 | 551
0.38 | 0.007897 | 97.51 | 468.49 | 560.89
0.39 | 0.008132 | 98.56 | 474.45 | 570.5
0.4 | 0.008418 | 99.69 | 480.39 | 580.2
0.41 | 0.008686 | 100.78 | 485.73 | 589.2
0.42 | 0.008966 | 101.86 | 490.81 | 597.8
0.43 | 0.009235 | 102.99 | 495.78 | 606
0.44 | 0.009545 | 104.15 | 500.59 | 614.2
0.45 | 0.009861 | 104.98 | 505.13 | 622.2
0.46 | 0.010184 | 106.21 | 509.34 | 629.3
0.47 | 0.010545 | 107.33 | 513.45 | 636.4
0.48 | 0.010897 | 108.45 | 517.57 | 643.5
0.49 | 0.011301 | 109.59 | 521.35 | 650.1
0.5 | 0.011701 | 110.66 | 525 | 656.1
0.51 | 0.012158 | 111.84 | 528.54 | 662.1
0.52 | 0.012587 | 112.92 | 532.08 | 668.1
0.53 | 0.013091 | 114.11 | 535.48 | 673.6
0.54 | 0.01352 | 115.17 | 538.62 | 678.6
0.55 | 0.014065 | 116.47 | 541.72 | 683.4
0.56 | 0.014597 | 117.63 | 544.88 | 688
0.57 | 0.015145 | 118.83 | 547.89 | 692.6
0.58 | 0.015731 | 119.99 | 550.64 | 696.5
0.59 | 0.016352 | 121.16 | 553.38 | 700.4
0.6 | 0.017007 | 122.38 | 556.15 | 704.2
0.61 | 0.017589 | 123.63 | 558.88 | 707.6
0.62 | 0.018249 | 124.85 | 561.33 | 710.8
0.63 | 0.018906 | 126.17 | 563.68 | 713.8
0.64 | 0.019666 | 127.22 | 566.1 | 716.4
0.65 | 0.020327 | 128.62 | 568.44 | 718.8
0.66 | 0.021064 | 129.82 | 570.3 | 721.2
0.67 | 0.021825 | 130.98 | 572.5 | 723.6
0.68 | 0.022604 | 132.26 | 574.6 | 725.5
0.69 | 0.02352 | 133.48 | 576.4 | 727.1
0.7 | 0.024253 | 134.76 | 578.4 | 729
0.71 | 0.025149 | 136.03 | 580.4 | 730.3
0.72 | 0.025905 | 137.24 | 582.1 | 731.9
0.73 | 0.026826 | 138.51 | 583.8 | 733.1
0.74 | 0.027712 | 139.76 | 585.4 | 734.5
0.75 | 0.028659 | 141.06 | 587.2 | 735.4
0.76 | 0.029613 | 142.32 | 588.6 | 736.3
0.77 | 0.030576 | 143.63 | 589.8 | 737.3
0.78 | 0.031569 | 144.81 | 591.4 | 738.1
0.79 | 0.032487 | 146.17 | 592.6 | 738.7
0.8 | 0.033643 | 147.45 | 594.2 | 739.5
0.81 | 0.034572 | 148.74 | 595.1 | 740.2
0.82 | 0.035757 | 150.04 | 596.6 | 740.9
0.83 | 0.036763 | 151.34 | 597.8 | 741.1
0.84 | 0.037779 | 152.68 | 599.2 | 741.8
0.85 | 0.039 | 154.08 | 600.3 | 742.5
0.86 | 0.040278 | 155.39 | 601.4 | 742.7
0.87 | 0.041332 | 156.67 | 602.6 | 743.3
0.88 | 0.042624 | 158.12 | 603.8 | 743.7
0.89 | 0.043817 | 159.47 | 604.7 | 744.1
0.9 | 0.044988 | 160.89 | 605.8 | 744.3
0.91 | 0.046363 | 162.36 | 607.1 | 744.7
0.92 | 0.04758 | 163.53 | 607.9 | 745
0.93 | 0.048973 | 165.01 | 609 | 745.1
0.94 | 0.050233 | 166.45 | 610.1 | 745.2
0.95 | 0.051518 | 167.86 | 611 | 745.9
0.96 | 0.053094 | 169.38 | 612.2 | 746.1
0.97 | 0.054429 | 170.67 | 613.1 | 746.3
0.98 | 0.055645 | 172.18 | 613.9 | 746.7
0.99 | 0.05715 | 173.5 | 615 | 746.9
1 | 0.05844 | 175.01 | 616.2 | 747.3