## I-V Characteristic (mA-mm)
VDS (V) | VGS = -0.300 V | VGS = 0.100 V | VGS = 0.500 V | VGS = 0.900 V
0 | 3.8944e-05 | -0.5505 | -0.9365 | -5.792
0.01 | 0.0008266 | 7.622 | 15.45 | 11.861
0.02 | 0.0014038 | 15.151 | 31.67 | 29.454
0.03 | 0.0018414 | 22.135 | 47.679 | 46.823
0.04 | 0.0021776 | 28.559 | 63.94 | 64.36
0.05 | 0.0024436 | 34.426 | 80.02 | 81.86
0.06 | 0.0026554 | 39.723 | 96.07 | 99.39
0.07 | 0.0028261 | 44.483 | 111.5 | 116.27
0.08 | 0.0029955 | 48.643 | 127.01 | 133.23
0.09 | 0.0031416 | 52.414 | 142.46 | 150.29
0.1 | 0.0032792 | 55.73 | 157.27 | 166.76
0.11 | 0.0034019 | 58.62 | 172.64 | 183.72
0.12 | 0.0035369 | 61.27 | 187.38 | 200.12
0.13 | 0.0036588 | 63.63 | 201.82 | 216.39
0.14 | 0.0037723 | 65.62 | 215.85 | 232.35
0.15 | 0.0039157 | 67.5 | 230.14 | 248.48
0.16 | 0.0040359 | 69.19 | 243.89 | 264.4
0.17 | 0.0041714 | 70.67 | 257.06 | 279.84
0.18 | 0.0043136 | 72.06 | 270.08 | 295.03
0.19 | 0.0044621 | 73.39 | 283.21 | 310.58
0.2 | 0.0046103 | 74.57 | 295.75 | 325.69
0.21 | 0.0047374 | 75.78 | 307.62 | 340.04
0.22 | 0.0048841 | 76.83 | 319.54 | 354.58
0.23 | 0.0050371 | 78.04 | 331.06 | 369.11
0.24 | 0.0051814 | 79.29 | 341.87 | 382.88
0.25 | 0.0053588 | 80.43 | 352.7 | 396.87
0.26 | 0.0055203 | 81.66 | 363.09 | 410.4
0.27 | 0.005633 | 83.03 | 373.02 | 423.71
0.28 | 0.005832 | 84.36 | 382.55 | 436.61
0.29 | 0.006013 | 85.61 | 391.86 | 449.37
0.3 | 0.006208 | 86.87 | 400.8 | 462.03
0.31 | 0.006406 | 88.02 | 409.27 | 474.09
0.32 | 0.006581 | 89.21 | 417.43 | 485.87
0.33 | 0.006808 | 90.36 | 425.43 | 497.8
0.34 | 0.007023 | 91.4 | 432.96 | 509.21
0.35 | 0.007253 | 92.7 | 440.02 | 520.05
0.36 | 0.007455 | 93.62 | 446.95 | 530.81
0.37 | 0.007703 | 94.8 | 453.56 | 541.38
0.38 | 0.007934 | 95.83 | 459.75 | 551.53
0.39 | 0.008176 | 97.03 | 465.61 | 561.36
0.4 | 0.008429 | 97.95 | 471.26 | 570.7
0.41 | 0.008686 | 99.04 | 476.77 | 580
0.42 | 0.008962 | 100.11 | 481.89 | 588.8
0.43 | 0.009225 | 101.1 | 486.71 | 597.6
0.44 | 0.009558 | 102.2 | 491.39 | 605.6
0.45 | 0.009849 | 103.22 | 495.95 | 613.5
0.46 | 0.010218 | 104.27 | 500.24 | 621.4
0.47 | 0.010531 | 105.41 | 504.25 | 628.9
0.48 | 0.010936 | 106.45 | 508.19 | 635.7
0.49 | 0.011319 | 107.61 | 512.03 | 642.5
0.5 | 0.011698 | 108.54 | 515.71 | 649.3
0.51 | 0.012192 | 109.77 | 519.2 | 655.5
0.52 | 0.0126 | 110.84 | 522.62 | 661.7
0.53 | 0.013031 | 111.96 | 525.9 | 667
0.54 | 0.013506 | 113.04 | 529.15 | 672.9
0.55 | 0.014066 | 114.21 | 532.22 | 678
0.56 | 0.014634 | 115.34 | 535.28 | 683.2
0.57 | 0.015166 | 116.57 | 538.22 | 687.6
0.58 | 0.015771 | 117.71 | 541.01 | 692
0.59 | 0.016371 | 118.82 | 543.87 | 696.4
0.6 | 0.016958 | 120.05 | 546.54 | 700.4
0.61 | 0.017571 | 121.2 | 549.1 | 704.1
0.62 | 0.018237 | 122.43 | 551.7 | 707.7
0.63 | 0.018908 | 123.62 | 554.09 | 711.2
0.64 | 0.019641 | 124.71 | 556.52 | 714
0.65 | 0.02025 | 126.01 | 558.8 | 716.8
0.66 | 0.021033 | 127.22 | 561.03 | 719.4
0.67 | 0.021834 | 128.41 | 563.13 | 722
0.68 | 0.022626 | 129.72 | 565.25 | 724.2
0.69 | 0.023366 | 130.8 | 567.27 | 726.3
0.7 | 0.024272 | 132.08 | 569.18 | 728.3
0.71 | 0.025082 | 133.29 | 570.7 | 729.9
0.72 | 0.025867 | 134.52 | 572.6 | 731.5
0.73 | 0.026857 | 135.64 | 574.3 | 733.1
0.74 | 0.027701 | 136.93 | 575.8 | 734.7
0.75 | 0.028677 | 138.15 | 577.4 | 736.1
0.76 | 0.029588 | 139.35 | 579.3 | 737.1
0.77 | 0.030535 | 140.63 | 580.6 | 738.3
0.78 | 0.031464 | 141.76 | 581.9 | 739.3
0.79 | 0.032492 | 143.12 | 583.4 | 740.5
0.8 | 0.033454 | 144.37 | 584.8 | 741.1
0.81 | 0.034556 | 145.58 | 586.2 | 741.9
0.82 | 0.035606 | 146.97 | 587.4 | 742.7
0.83 | 0.036508 | 148.07 | 588.6 | 743.4
0.84 | 0.037899 | 149.44 | 589.8 | 744.1
0.85 | 0.038891 | 150.73 | 591 | 744.4
0.86 | 0.040211 | 152.02 | 592.2 | 745.1
0.87 | 0.041099 | 153.34 | 593.4 | 745.5
0.88 | 0.042464 | 154.68 | 594.3 | 745.9
0.89 | 0.043706 | 156.03 | 595.8 | 746.6
0.9 | 0.044843 | 157.31 | 596.6 | 746.9
0.91 | 0.046083 | 158.71 | 597.8 | 747.3
0.92 | 0.04754 | 160.02 | 599 | 747.6
0.93 | 0.048849 | 161.38 | 599.9 | 748.3
0.94 | 0.050082 | 162.73 | 601 | 748.5
0.95 | 0.051406 | 164.13 | 601.9 | 748.9
0.96 | 0.052841 | 165.58 | 603 | 749.1
0.97 | 0.054251 | 166.85 | 604.2 | 749.5
0.98 | 0.055513 | 168.26 | 605.1 | 749.9
0.99 | 0.05705 | 169.64 | 606 | 750
1 | 0.05826 | 170.99 | 607.1 | 750.4