## I-V Characteristic (mA-mm)
VDS (V) | VGS = -0.300 V | VGS = 0.100 V | VGS = 0.500 V | VGS = 0.900 V
0 | 2.7898e-05 | -0.47521 | -0.7512 | -5.768
0.01 | 0.0008395 | 7.758 | 15.484 | 11.945
0.02 | 0.0014353 | 15.316 | 31.727 | 29.493
0.03 | 0.0018843 | 22.299 | 48.008 | 47.109
0.04 | 0.0022298 | 28.799 | 64.16 | 64.67
0.05 | 0.0025065 | 34.7 | 80.39 | 82.02
0.06 | 0.0027299 | 40.067 | 96.15 | 99.64
0.07 | 0.0029156 | 44.826 | 112.06 | 116.85
0.08 | 0.0030867 | 49.078 | 127.5 | 133.72
0.09 | 0.0032338 | 52.901 | 143.06 | 150.75
0.1 | 0.003379 | 56.263 | 158.11 | 167.66
0.11 | 0.0035117 | 59.17 | 173.28 | 184.55
0.12 | 0.0036504 | 61.76 | 188.25 | 200.86
0.13 | 0.0037753 | 64.12 | 202.76 | 217.35
0.14 | 0.0039016 | 66.26 | 216.79 | 233.42
0.15 | 0.0040488 | 68.13 | 230.98 | 249.28
0.16 | 0.0041701 | 69.78 | 245.03 | 265.62
0.17 | 0.0043166 | 71.31 | 258.2 | 281.02
0.18 | 0.004446 | 72.76 | 271.23 | 296.13
0.19 | 0.0045909 | 74.09 | 284.39 | 311.67
0.2 | 0.0047597 | 75.3 | 296.76 | 326.63
0.21 | 0.0048941 | 76.56 | 308.92 | 341.29
0.22 | 0.0050583 | 77.6 | 320.74 | 355.77
0.23 | 0.0052115 | 78.86 | 332.32 | 370.37
0.24 | 0.0053669 | 79.99 | 343.25 | 384.31
0.25 | 0.0055444 | 81.25 | 353.91 | 398.07
0.26 | 0.0056985 | 82.6 | 364.51 | 411.63
0.27 | 0.00576 | 83.9 | 374.41 | 425.13
0.28 | 0.00596 | 85.23 | 383.87 | 437.94
0.29 | 0.006172 | 86.55 | 393.25 | 450.69
0.3 | 0.006346 | 87.78 | 402.25 | 463.5
0.31 | 0.006573 | 88.97 | 410.61 | 475.55
0.32 | 0.006805 | 90.12 | 418.74 | 487.29
0.33 | 0.007021 | 91.36 | 426.88 | 499.11
0.34 | 0.007235 | 92.48 | 434.37 | 510.39
0.35 | 0.007478 | 93.58 | 441.4 | 521.51
0.36 | 0.007699 | 94.55 | 448.29 | 532.08
0.37 | 0.007913 | 95.76 | 454.91 | 542.55
0.38 | 0.008201 | 96.89 | 461.2 | 552.73
0.39 | 0.008461 | 97.99 | 466.99 | 562.57
0.4 | 0.008714 | 99.13 | 472.66 | 572
0.41 | 0.008986 | 100.09 | 478.12 | 581
0.42 | 0.009291 | 101.1 | 483.26 | 590.1
0.43 | 0.009583 | 102.27 | 488.05 | 598.8
0.44 | 0.009925 | 103.38 | 492.77 | 606.6
0.45 | 0.010231 | 104.45 | 497.32 | 614.7
0.46 | 0.010595 | 105.53 | 501.55 | 622.7
0.47 | 0.010975 | 106.57 | 505.61 | 629.8
0.48 | 0.011327 | 107.67 | 509.55 | 636.9
0.49 | 0.011752 | 108.81 | 513.28 | 643.7
0.5 | 0.012191 | 109.77 | 517.04 | 650.3
0.51 | 0.012638 | 111.02 | 520.55 | 656.6
0.52 | 0.013068 | 112.16 | 524.01 | 662.6
0.53 | 0.013615 | 113.32 | 527.39 | 668.1
0.54 | 0.014112 | 114.51 | 530.54 | 673.7
0.55 | 0.014657 | 115.49 | 533.66 | 678.8
0.56 | 0.015247 | 116.73 | 536.77 | 684
0.57 | 0.015794 | 117.91 | 539.64 | 688.6
0.58 | 0.016394 | 119.05 | 542.56 | 693.2
0.59 | 0.016991 | 120.29 | 545.3 | 697.1
0.6 | 0.017734 | 121.46 | 548.04 | 701.2
0.61 | 0.01837 | 122.64 | 550.67 | 704.8
0.62 | 0.01912 | 123.92 | 553.17 | 708.5
0.63 | 0.019782 | 125.09 | 555.62 | 711.6
0.64 | 0.020537 | 126.22 | 558.05 | 714.9
0.65 | 0.021302 | 127.49 | 560.35 | 717.4
0.66 | 0.022018 | 128.71 | 562.57 | 720.2
0.67 | 0.022874 | 129.98 | 564.78 | 722.1
0.68 | 0.023743 | 131.2 | 566.77 | 724.7
0.69 | 0.024555 | 132.24 | 568.85 | 726.9
0.7 | 0.02534 | 133.6 | 570.3 | 728.7
0.71 | 0.026264 | 134.81 | 572.3 | 730.5
0.72 | 0.027126 | 136.11 | 574.4 | 732.3
0.73 | 0.028133 | 137.36 | 576 | 733.8
0.74 | 0.029069 | 138.48 | 577.6 | 735.1
0.75 | 0.030022 | 139.82 | 579 | 736.5
0.76 | 0.031077 | 141.04 | 580.8 | 737.7
0.77 | 0.03197 | 142.29 | 582.1 | 738.7
0.78 | 0.032956 | 143.5 | 583.7 | 739.7
0.79 | 0.034061 | 144.78 | 585 | 740.9
0.8 | 0.035269 | 146.01 | 586.6 | 741.5
0.81 | 0.036235 | 147.33 | 587.8 | 742.5
0.82 | 0.037266 | 148.68 | 589.2 | 743.1
0.83 | 0.038542 | 149.85 | 590.6 | 744.1
0.84 | 0.039664 | 151.22 | 591.4 | 744.4
0.85 | 0.040911 | 152.52 | 592.8 | 745.3
0.86 | 0.042186 | 153.86 | 593.8 | 745.7
0.87 | 0.043553 | 155.32 | 595 | 746.3
0.88 | 0.044558 | 156.49 | 596.2 | 746.7
0.89 | 0.04582 | 157.89 | 597.3 | 747.3
0.9 | 0.047204 | 159.23 | 598.3 | 747.5
0.91 | 0.048491 | 160.66 | 599.4 | 747.6
0.92 | 0.049745 | 162 | 600.6 | 748.3
0.93 | 0.051264 | 163.31 | 601.6 | 748.7
0.94 | 0.05271 | 164.73 | 602.6 | 749.1
0.95 | 0.054034 | 166.09 | 603.8 | 749.5
0.96 | 0.055551 | 167.57 | 604.6 | 749.7
0.97 | 0.056911 | 168.86 | 605.8 | 750.3
0.98 | 0.05844 | 170.28 | 606.9 | 750.5
0.99 | 0.06008 | 171.64 | 607.8 | 750.5
1 | 0.06134 | 173.05 | 608.8 | 751