## I-V Characteristic (mA-mm)
VDS (V) | VGS = -0.300 V | VGS = 0.100 V | VGS = 0.500 V | VGS = 0.900 V
0 | 1.4183e-05 | -0.48381 | -1.0522 | -5.787
0.01 | 0.0008457 | 7.617 | 15.544 | 12.314
0.02 | 0.0014563 | 15.337 | 31.903 | 29.821
0.03 | 0.0019182 | 22.35 | 48.183 | 47.366
0.04 | 0.0022698 | 28.813 | 64.31 | 65.26
0.05 | 0.0025525 | 34.697 | 80.43 | 82.4
0.06 | 0.0027756 | 40.091 | 96.58 | 99.96
0.07 | 0.002967 | 44.882 | 112.48 | 117.37
0.08 | 0.0031286 | 49.11 | 127.85 | 134.34
0.09 | 0.0032825 | 52.93 | 143.5 | 151.12
0.1 | 0.0034289 | 56.284 | 158.63 | 168.24
0.11 | 0.0035577 | 59.2 | 173.53 | 185.07
0.12 | 0.0037026 | 61.89 | 188.74 | 201.54
0.13 | 0.0038342 | 64.15 | 203.31 | 217.88
0.14 | 0.0039557 | 66.3 | 217.35 | 234.26
0.15 | 0.0041029 | 68.18 | 231.54 | 250.19
0.16 | 0.0042372 | 69.81 | 245.39 | 265.68
0.17 | 0.0043851 | 71.42 | 258.9 | 281.88
0.18 | 0.004522 | 72.79 | 271.71 | 297.03
0.19 | 0.0046715 | 74.17 | 284.85 | 312.12
0.2 | 0.0048244 | 75.42 | 297.48 | 327.1
0.21 | 0.0049526 | 76.58 | 309.52 | 342.04
0.22 | 0.0051271 | 77.85 | 321.34 | 356.56
0.23 | 0.0052728 | 78.92 | 333.03 | 370.65
0.24 | 0.0054407 | 80.13 | 343.93 | 384.86
0.25 | 0.0056129 | 81.43 | 354.54 | 398.71
0.26 | 0.005647 | 82.71 | 365.12 | 412.16
0.27 | 0.005831 | 84.02 | 375.17 | 425.39
0.28 | 0.00604 | 85.43 | 384.59 | 438.66
0.29 | 0.006226 | 86.71 | 393.9 | 451.18
0.3 | 0.00645 | 87.9 | 402.85 | 463.47
0.31 | 0.006654 | 89.14 | 411.45 | 476.03
0.32 | 0.006843 | 90.31 | 419.42 | 487.82
0.33 | 0.007078 | 91.5 | 427.44 | 499.32
0.34 | 0.007294 | 92.64 | 435.09 | 510.46
0.35 | 0.007529 | 93.87 | 442.19 | 521.41
0.36 | 0.007746 | 94.94 | 448.99 | 532.52
0.37 | 0.007993 | 95.99 | 455.61 | 542.67
0.38 | 0.008248 | 97.13 | 461.88 | 552.57
0.39 | 0.008485 | 98.27 | 467.83 | 562.49
0.4 | 0.008763 | 99.32 | 473.38 | 572
0.41 | 0.009023 | 100.36 | 478.8 | 581
0.42 | 0.009324 | 101.4 | 484 | 589.4
0.43 | 0.009584 | 102.48 | 488.86 | 598.2
0.44 | 0.009919 | 103.65 | 493.53 | 606.7
0.45 | 0.010273 | 104.8 | 497.99 | 614.3
0.46 | 0.010627 | 105.69 | 502.34 | 621.8
0.47 | 0.010971 | 106.88 | 506.43 | 629.2
0.48 | 0.011354 | 108.01 | 510.33 | 636.3
0.49 | 0.011766 | 109.13 | 514.16 | 643.1
0.5 | 0.012151 | 110.34 | 517.84 | 649.4
0.51 | 0.012634 | 111.28 | 521.37 | 655.5
0.52 | 0.013067 | 112.44 | 524.83 | 661.7
0.53 | 0.013558 | 113.64 | 528.1 | 667.3
0.54 | 0.014023 | 114.77 | 531.3 | 672.9
0.55 | 0.014611 | 116 | 534.49 | 678
0.56 | 0.015165 | 117.01 | 537.51 | 683
0.57 | 0.015758 | 118.34 | 540.39 | 687.5
0.58 | 0.016359 | 119.52 | 543.29 | 691.6
0.59 | 0.016995 | 120.66 | 546 | 695.8
0.6 | 0.017591 | 121.86 | 548.75 | 699.7
0.61 | 0.018273 | 123.06 | 551.33 | 703.6
0.62 | 0.018956 | 124.32 | 553.89 | 706.9
0.63 | 0.019721 | 125.51 | 556.4 | 710
0.64 | 0.020405 | 126.79 | 558.65 | 713.2
0.65 | 0.021103 | 127.91 | 561.03 | 716
0.66 | 0.021865 | 129.21 | 563.25 | 718.4
0.67 | 0.022716 | 130.53 | 565.4 | 721
0.68 | 0.023503 | 131.64 | 567.48 | 723.3
0.69 | 0.024304 | 132.96 | 569.47 | 725.3
0.7 | 0.025293 | 134.08 | 571.1 | 727.1
0.71 | 0.026104 | 135.42 | 573.2 | 728.7
0.72 | 0.026943 | 136.73 | 574.6 | 730.3
0.73 | 0.027871 | 137.93 | 576.4 | 731.9
0.74 | 0.028796 | 139.12 | 578 | 733.3
0.75 | 0.029931 | 140.4 | 579.8 | 734.5
0.76 | 0.030733 | 141.6 | 581.6 | 735.5
0.77 | 0.031752 | 142.96 | 583 | 736.7
0.78 | 0.032748 | 144.15 | 584.4 | 738.1
0.79 | 0.033733 | 145.31 | 585.5 | 738.7
0.8 | 0.034842 | 146.69 | 586.9 | 739.7
0.81 | 0.035976 | 148.01 | 588.2 | 740.5
0.82 | 0.037043 | 149.36 | 589.4 | 741.1
0.83 | 0.038083 | 150.76 | 590.8 | 741.9
0.84 | 0.039292 | 151.92 | 592.2 | 742.5
0.85 | 0.040474 | 153.3 | 593.6 | 742.9
0.86 | 0.041744 | 154.64 | 594.3 | 743.7
0.87 | 0.042913 | 156.03 | 595.8 | 744.1
0.88 | 0.044119 | 157.39 | 596.8 | 744.4
0.89 | 0.045421 | 158.72 | 597.8 | 745
0.9 | 0.046563 | 160.07 | 599.2 | 745.2
0.91 | 0.04798 | 161.44 | 600.3 | 745.7
0.92 | 0.049373 | 162.9 | 601 | 746.3
0.93 | 0.050672 | 164.17 | 602.2 | 746.9
0.94 | 0.051866 | 165.72 | 603.1 | 746.9
0.95 | 0.053306 | 167.09 | 604.2 | 747.1
0.96 | 0.054727 | 168.46 | 605.4 | 747.5
0.97 | 0.056302 | 169.96 | 606.3 | 747.6
0.98 | 0.05756 | 171.17 | 607.4 | 748.2
0.99 | 0.0592 | 172.69 | 608.4 | 748.4
1 | 0.06073 | 174.17 | 609.5 | 749.1