## I-V Characteristic (mA-mm)
VDS (V) | VGS = -0.300 V | VGS = 0.100 V | VGS = 0.500 V | VGS = 0.900 V
0 | 2.7788e-05 | -0.48649 | -1.0802 | -5.587
0.01 | 0.0007978 | 7.646 | 15.512 | 11.887
0.02 | 0.0013601 | 15.081 | 31.727 | 29.549
0.03 | 0.0017828 | 22.027 | 47.941 | 47.152
0.04 | 0.0021132 | 28.497 | 64.03 | 64.85
0.05 | 0.0023642 | 34.277 | 80.27 | 82.18
0.06 | 0.0025746 | 39.498 | 96.13 | 99.27
0.07 | 0.002756 | 44.245 | 111.8 | 116.89
0.08 | 0.0029076 | 48.445 | 127.53 | 133.89
0.09 | 0.0030454 | 52.107 | 142.98 | 150.53
0.1 | 0.0031698 | 55.416 | 157.79 | 167.3
0.11 | 0.0033054 | 58.22 | 172.97 | 184.23
0.12 | 0.0034239 | 60.81 | 188.18 | 200.89
0.13 | 0.003546 | 63.12 | 202.38 | 216.87
0.14 | 0.0036772 | 65.18 | 216.39 | 233.26
0.15 | 0.0038009 | 67.02 | 230.77 | 249.4
0.16 | 0.003934 | 68.66 | 244.41 | 264.91
0.17 | 0.004055 | 70.31 | 257.71 | 280.53
0.18 | 0.0041832 | 71.52 | 270.64 | 296.16
0.19 | 0.0043268 | 72.85 | 283.86 | 311.28
0.2 | 0.0044487 | 74.09 | 296.19 | 326.15
0.21 | 0.0045978 | 75.16 | 308.13 | 341.26
0.22 | 0.0047341 | 76.32 | 320.24 | 355.7
0.23 | 0.0048846 | 77.46 | 331.69 | 369.78
0.24 | 0.005038 | 78.56 | 342.51 | 383.8
0.25 | 0.0052069 | 79.87 | 353.3 | 397.74
0.26 | 0.0053688 | 81.11 | 363.86 | 411.41
0.27 | 0.0055208 | 82.38 | 373.62 | 424.47
0.28 | 0.0056899 | 83.75 | 383.11 | 437.69
0.29 | 0.005712 | 85 | 392.58 | 450.41
0.3 | 0.005928 | 86.17 | 401.28 | 462.55
0.31 | 0.006109 | 87.45 | 409.86 | 475.04
0.32 | 0.00631 | 88.53 | 418 | 486.97
0.33 | 0.006519 | 89.78 | 426.03 | 498.57
0.34 | 0.006728 | 90.86 | 433.38 | 509.68
0.35 | 0.006933 | 91.96 | 440.45 | 520.76
0.36 | 0.007169 | 93.04 | 447.46 | 531.75
0.37 | 0.007398 | 94.1 | 454.04 | 542.17
0.38 | 0.007614 | 95.15 | 460.15 | 552.03
0.39 | 0.007854 | 96.19 | 465.99 | 561.75
0.4 | 0.008097 | 97.37 | 471.75 | 571.3
0.41 | 0.00837 | 98.36 | 477.16 | 580.5
0.42 | 0.008638 | 99.43 | 482.27 | 589.3
0.43 | 0.008906 | 100.44 | 487.08 | 597.6
0.44 | 0.009199 | 101.56 | 491.83 | 606
0.45 | 0.009478 | 102.68 | 496.28 | 613.9
0.46 | 0.009822 | 103.58 | 500.5 | 621.8
0.47 | 0.010151 | 104.78 | 504.59 | 628.9
0.48 | 0.010522 | 105.81 | 508.54 | 635.9
0.49 | 0.01089 | 106.95 | 512.39 | 642.9
0.5 | 0.011317 | 108.05 | 515.95 | 649.3
0.51 | 0.011733 | 109.09 | 519.46 | 655.7
0.52 | 0.012208 | 110.22 | 522.89 | 661.5
0.53 | 0.012638 | 111.39 | 526.23 | 667.5
0.54 | 0.013089 | 112.48 | 529.42 | 672.7
0.55 | 0.013582 | 113.6 | 532.46 | 677.6
0.56 | 0.014084 | 114.7 | 535.51 | 682.7
0.57 | 0.01465 | 115.95 | 538.45 | 687.4
0.58 | 0.015236 | 117.05 | 541.3 | 691.8
0.59 | 0.015793 | 118.23 | 543.96 | 696
0.6 | 0.016325 | 119.32 | 546.68 | 700
0.61 | 0.017006 | 120.6 | 549.3 | 703.6
0.62 | 0.017666 | 121.77 | 551.87 | 706.9
0.63 | 0.018282 | 122.96 | 554.33 | 710.5
0.64 | 0.018934 | 124.28 | 556.64 | 713.4
0.65 | 0.01969 | 125.3 | 558.95 | 716
0.66 | 0.020327 | 126.63 | 561.23 | 718.8
0.67 | 0.020966 | 127.77 | 563.31 | 721.3
0.68 | 0.021803 | 129.03 | 565.44 | 723.6
0.69 | 0.022625 | 130.25 | 567.32 | 725.5
0.7 | 0.023455 | 131.44 | 569.28 | 727.4
0.71 | 0.024123 | 132.6 | 570.8 | 729
0.72 | 0.025055 | 133.88 | 572.7 | 730.9
0.73 | 0.025865 | 135.16 | 574.8 | 732.3
0.74 | 0.026701 | 136.19 | 576.2 | 733.5
0.75 | 0.027647 | 137.49 | 578 | 734.9
0.76 | 0.02848 | 138.76 | 579.2 | 736.1
0.77 | 0.029449 | 140.01 | 580.8 | 737.3
0.78 | 0.030328 | 141.28 | 582 | 738.1
0.79 | 0.03143 | 142.35 | 583.4 | 738.9
0.8 | 0.032364 | 143.72 | 584.6 | 739.9
0.81 | 0.033395 | 144.98 | 586.2 | 740.7
0.82 | 0.034321 | 146.21 | 587.4 | 741.2
0.83 | 0.035373 | 147.62 | 588.6 | 741.9
0.84 | 0.036478 | 148.72 | 589.8 | 742.6
0.85 | 0.03745 | 150.14 | 591 | 743.1
0.86 | 0.038637 | 151.42 | 592.4 | 743.7
0.87 | 0.039825 | 152.76 | 593.6 | 744.3
0.88 | 0.041002 | 154.09 | 594.3 | 744.7
0.89 | 0.042138 | 155.38 | 595.7 | 745.1
0.9 | 0.043262 | 156.83 | 596.6 | 745.7
0.91 | 0.044578 | 158.11 | 597.8 | 746.1
0.92 | 0.045848 | 159.54 | 598.6 | 746.3
0.93 | 0.047107 | 160.8 | 599.9 | 746.7
0.94 | 0.048226 | 162.15 | 601 | 747.3
0.95 | 0.04963 | 163.51 | 602.2 | 747.5
0.96 | 0.05084 | 164.82 | 603 | 747.7
0.97 | 0.052238 | 166.35 | 604.2 | 748.1
0.98 | 0.053686 | 167.51 | 605.1 | 748.3
0.99 | 0.055112 | 168.94 | 606 | 748.4
1 | 0.056352 | 170.36 | 607.1 | 749.1