## I-V Characteristic (mA-mm)
VDS (V) | VGS = -0.300 V | VGS = 0.100 V | VGS = 0.500 V | VGS = 0.900 V
0 | 3.3587e-05 | -0.44333 | -1.0081 | -5.813
0.01 | 0.0008054 | 7.643 | 15.692 | 11.823
0.02 | 0.0013673 | 15.195 | 31.852 | 29.643
0.03 | 0.0017915 | 22.212 | 48.05 | 47.206
0.04 | 0.0021165 | 28.657 | 64.44 | 64.85
0.05 | 0.0023753 | 34.497 | 80.31 | 82.28
0.06 | 0.0025837 | 39.745 | 96.2 | 99.53
0.07 | 0.0027696 | 44.482 | 112.26 | 116.73
0.08 | 0.0029159 | 48.743 | 127.85 | 134.06
0.09 | 0.0030568 | 52.515 | 143.02 | 151.08
0.1 | 0.0031909 | 55.781 | 158.39 | 167.77
0.11 | 0.0033104 | 58.72 | 173.55 | 184.53
0.12 | 0.0034351 | 61.28 | 188.05 | 201.32
0.13 | 0.003556 | 63.6 | 202.92 | 217.67
0.14 | 0.0036786 | 65.73 | 217.19 | 233.6
0.15 | 0.0038055 | 67.56 | 231.22 | 249.84
0.16 | 0.0039381 | 69.22 | 244.86 | 265.77
0.17 | 0.0040659 | 70.76 | 258.44 | 281.11
0.18 | 0.0042047 | 72.14 | 271.6 | 296.73
0.19 | 0.0043421 | 73.41 | 284.33 | 312.15
0.2 | 0.0044763 | 74.62 | 296.9 | 327.02
0.21 | 0.0046077 | 75.78 | 309.18 | 341.64
0.22 | 0.0047763 | 76.92 | 321.04 | 356.36
0.23 | 0.0049163 | 78.12 | 332.39 | 370.94
0.24 | 0.0050695 | 79.18 | 343.67 | 384.72
0.25 | 0.0052217 | 80.53 | 354.26 | 398.58
0.26 | 0.0053907 | 81.78 | 364.47 | 412.34
0.27 | 0.0055544 | 83.07 | 374.76 | 425.75
0.28 | 0.005669 | 84.49 | 384.35 | 438.6
0.29 | 0.005847 | 85.59 | 393.5 | 451.61
0.3 | 0.006045 | 86.85 | 402.36 | 464.06
0.31 | 0.006237 | 88.11 | 411.09 | 476.08
0.32 | 0.006446 | 89.28 | 419.31 | 488.33
0.33 | 0.006636 | 90.5 | 427.14 | 500.08
0.34 | 0.006836 | 91.48 | 434.61 | 511.28
0.35 | 0.007075 | 92.68 | 441.86 | 522.22
0.36 | 0.007279 | 93.8 | 448.82 | 533.06
0.37 | 0.007509 | 94.9 | 455.25 | 543.81
0.38 | 0.007742 | 95.79 | 461.53 | 553.73
0.39 | 0.007995 | 96.94 | 467.59 | 563.44
0.4 | 0.008219 | 98.07 | 473.21 | 572.8
0.41 | 0.008493 | 99.11 | 478.61 | 582.2
0.42 | 0.008742 | 100.12 | 483.67 | 591
0.43 | 0.009034 | 101.1 | 488.62 | 599.9
0.44 | 0.009335 | 102.24 | 493.37 | 607.9
0.45 | 0.009623 | 103.3 | 497.86 | 616.3
0.46 | 0.009934 | 104.39 | 502.03 | 623.8
0.47 | 0.01023 | 105.53 | 506.22 | 631.1
0.48 | 0.010653 | 106.53 | 510.2 | 638.3
0.49 | 0.01103 | 107.75 | 514.01 | 645.3
0.5 | 0.011463 | 108.71 | 517.59 | 651.8
0.51 | 0.011817 | 109.85 | 521.16 | 658.2
0.52 | 0.012259 | 110.9 | 524.71 | 663.7
0.53 | 0.012699 | 112.08 | 527.95 | 669.7
0.54 | 0.013199 | 113.16 | 531.1 | 674.9
0.55 | 0.013737 | 114.37 | 534.18 | 680.2
0.56 | 0.014267 | 115.57 | 537.29 | 685.2
0.57 | 0.014785 | 116.58 | 540.21 | 690
0.58 | 0.015294 | 117.71 | 543.02 | 694.6
0.59 | 0.01591 | 118.96 | 545.78 | 698.8
0.6 | 0.016529 | 120.11 | 548.45 | 702.9
0.61 | 0.017158 | 121.38 | 551.08 | 706.4
0.62 | 0.017802 | 122.48 | 553.61 | 710
0.63 | 0.018434 | 123.76 | 556.03 | 713.2
0.64 | 0.019099 | 124.94 | 558.44 | 716.2
0.65 | 0.019765 | 126.15 | 560.7 | 718.9
0.66 | 0.020579 | 127.33 | 562.94 | 721.7
0.67 | 0.021315 | 128.58 | 565.08 | 724.2
0.68 | 0.022051 | 129.77 | 567.17 | 726.5
0.69 | 0.02284 | 131 | 569.06 | 728.5
0.7 | 0.023607 | 132.24 | 570.7 | 730.3
0.71 | 0.024428 | 133.33 | 572.7 | 732.2
0.72 | 0.025299 | 134.64 | 574.3 | 733.8
0.73 | 0.026149 | 135.83 | 576 | 735.3
0.74 | 0.026959 | 137.07 | 578 | 736.7
0.75 | 0.027945 | 138.37 | 579.1 | 738.1
0.76 | 0.028709 | 139.47 | 580.8 | 739.3
0.77 | 0.029744 | 140.78 | 582.2 | 740.2
0.78 | 0.030743 | 142.02 | 583.8 | 741.1
0.79 | 0.031752 | 143.21 | 585.1 | 742.1
0.8 | 0.032643 | 144.58 | 586.6 | 743.1
0.81 | 0.033752 | 145.72 | 587.8 | 744.1
0.82 | 0.034865 | 147.07 | 589 | 744.3
0.83 | 0.035884 | 148.38 | 590.8 | 745.1
0.84 | 0.036963 | 149.7 | 591.7 | 745.9
0.85 | 0.038024 | 150.92 | 593 | 746.3
0.86 | 0.039155 | 152.3 | 594.2 | 746.9
0.87 | 0.040301 | 153.65 | 595.1 | 747.5
0.88 | 0.041549 | 154.97 | 596.2 | 747.9
0.89 | 0.042699 | 156.26 | 597.6 | 748.5
0.9 | 0.044005 | 157.53 | 598.3 | 748.9
0.91 | 0.045019 | 158.95 | 599.4 | 749.1
0.92 | 0.046327 | 160.36 | 600.7 | 749.5
0.93 | 0.047539 | 161.67 | 601.5 | 750
0.94 | 0.048797 | 163.15 | 602.9 | 750.3
0.95 | 0.050223 | 164.36 | 603.8 | 750.8
0.96 | 0.051692 | 165.81 | 604.7 | 751
0.97 | 0.052982 | 167.2 | 605.8 | 751.1
0.98 | 0.054157 | 168.6 | 607.1 | 751.5
0.99 | 0.055871 | 169.98 | 607.8 | 751.6
1 | 0.05701 | 171.32 | 608.8 | 752.2