## I-V Characteristic (mA-mm)
VDS (V) | VGS = -0.300 V | VGS = 0.100 V | VGS = 0.500 V | VGS = 0.900 V
0 | 2.3369e-05 | -0.46 | -0.981 | -5.962
0.01 | 0.0008004 | 7.546 | 15.436 | 11.65
0.02 | 0.0013688 | 15.075 | 31.338 | 28.868
0.03 | 0.0017965 | 22.005 | 47.15 | 46.21
0.04 | 0.0021282 | 28.341 | 63.39 | 63.39
0.05 | 0.0023892 | 34.064 | 78.97 | 80.63
0.06 | 0.002593 | 39.311 | 94.28 | 97.72
0.07 | 0.0027813 | 44.078 | 110.11 | 114.4
0.08 | 0.0029356 | 48.192 | 125.73 | 131.33
0.09 | 0.0030774 | 51.891 | 140.4 | 148.21
0.1 | 0.0032086 | 55.186 | 155.36 | 164.71
0.11 | 0.0033476 | 58 | 170.5 | 180.94
0.12 | 0.0034666 | 60.57 | 184.71 | 197.29
0.13 | 0.00358 | 62.89 | 199.17 | 213.92
0.14 | 0.0036988 | 64.92 | 213.2 | 229.37
0.15 | 0.0038276 | 66.78 | 227.28 | 245.06
0.16 | 0.0039413 | 68.43 | 240.5 | 260.97
0.17 | 0.0040936 | 69.87 | 253.87 | 276.23
0.18 | 0.0042234 | 71.23 | 267.04 | 291.32
0.19 | 0.0043727 | 72.53 | 279.74 | 306.53
0.2 | 0.0044982 | 73.7 | 291.8 | 321.52
0.21 | 0.0046427 | 74.86 | 304.11 | 335.71
0.22 | 0.0047907 | 76 | 315.93 | 350.22
0.23 | 0.0049327 | 77 | 326.95 | 364.71
0.24 | 0.0051025 | 78.26 | 337.97 | 378.41
0.25 | 0.0052445 | 79.48 | 348.77 | 391.93
0.26 | 0.0053914 | 80.67 | 358.81 | 405.68
0.27 | 0.0055827 | 82.12 | 368.79 | 419.11
0.28 | 0.005701 | 83.15 | 378.42 | 431.64
0.29 | 0.005872 | 84.52 | 387.63 | 444.32
0.3 | 0.006082 | 85.75 | 396.26 | 457.01
0.31 | 0.006246 | 86.92 | 404.79 | 468.93
0.32 | 0.006457 | 88.05 | 413.06 | 480.81
0.33 | 0.00665 | 89.14 | 420.94 | 492.5
0.34 | 0.00685 | 90.38 | 428.22 | 503.94
0.35 | 0.007063 | 91.4 | 435.33 | 514.84
0.36 | 0.007295 | 92.55 | 442.38 | 525.5
0.37 | 0.007508 | 93.48 | 448.83 | 536.05
0.38 | 0.007715 | 94.57 | 454.9 | 546.36
0.39 | 0.007996 | 95.67 | 460.76 | 556.06
0.4 | 0.008236 | 96.73 | 466.5 | 565.51
0.41 | 0.008522 | 97.83 | 471.87 | 574.6
0.42 | 0.008748 | 98.68 | 476.85 | 583.8
0.43 | 0.009038 | 99.87 | 481.67 | 592.6
0.44 | 0.009329 | 100.86 | 486.44 | 600.7
0.45 | 0.009631 | 101.88 | 490.88 | 608.6
0.46 | 0.009955 | 103.06 | 495.01 | 616.6
0.47 | 0.010299 | 103.99 | 499.04 | 624.3
0.48 | 0.010638 | 105.14 | 503.06 | 631.1
0.49 | 0.010983 | 106.19 | 506.82 | 638
0.5 | 0.011402 | 107.27 | 510.35 | 644.7
0.51 | 0.011828 | 108.3 | 513.84 | 651.4
0.52 | 0.012325 | 109.41 | 517.29 | 657.3
0.53 | 0.012742 | 110.56 | 520.56 | 663.2
0.54 | 0.013206 | 111.68 | 523.67 | 668.6
0.55 | 0.013714 | 112.8 | 526.65 | 674.2
0.56 | 0.014198 | 113.81 | 529.74 | 679.2
0.57 | 0.014766 | 115.08 | 532.68 | 684
0.58 | 0.015344 | 116.15 | 535.44 | 688.6
0.59 | 0.015933 | 117.37 | 538.24 | 693.2
0.6 | 0.016523 | 118.52 | 540.85 | 697.2
0.61 | 0.017126 | 119.62 | 543.49 | 700.9
0.62 | 0.017753 | 120.78 | 546.02 | 704.4
0.63 | 0.018452 | 122.12 | 548.39 | 708
0.64 | 0.019086 | 123.27 | 550.82 | 711.2
0.65 | 0.019786 | 124.5 | 553.06 | 714.2
0.66 | 0.020502 | 125.58 | 555.28 | 716.8
0.67 | 0.021202 | 126.83 | 557.46 | 719.6
0.68 | 0.022018 | 128.01 | 559.5 | 722
0.69 | 0.022787 | 129.2 | 561.45 | 724.1
0.7 | 0.023622 | 130.34 | 563.41 | 726.5
0.71 | 0.024384 | 131.6 | 565.27 | 727.9
0.72 | 0.025162 | 132.82 | 567.11 | 729.8
0.73 | 0.02605 | 134 | 568.81 | 731.5
0.74 | 0.026962 | 135.26 | 570.3 | 733.1
0.75 | 0.027777 | 136.33 | 572 | 734.5
0.76 | 0.028659 | 137.61 | 573.5 | 735.6
0.77 | 0.029679 | 138.83 | 574.8 | 737.3
0.78 | 0.030528 | 140.03 | 576.2 | 738.1
0.79 | 0.031629 | 141.32 | 577.8 | 739.3
0.8 | 0.032593 | 142.47 | 579.2 | 740
0.81 | 0.033722 | 143.74 | 580.3 | 741.1
0.82 | 0.03459 | 145.03 | 581.8 | 741.8
0.83 | 0.03577 | 146.29 | 583 | 742.3
0.84 | 0.036721 | 147.57 | 584.4 | 743.3
0.85 | 0.037829 | 148.85 | 585.3 | 744.1
0.86 | 0.03889 | 150.17 | 586.6 | 744.7
0.87 | 0.040101 | 151.46 | 587.8 | 745
0.88 | 0.041244 | 152.76 | 589 | 745.7
0.89 | 0.042307 | 153.94 | 590.1 | 746.3
0.9 | 0.043638 | 155.37 | 590.9 | 746.7
0.91 | 0.04487 | 156.71 | 592.4 | 747.1
0.92 | 0.046187 | 158.09 | 593.3 | 747.5
0.93 | 0.047224 | 159.48 | 594.2 | 748.1
0.94 | 0.048583 | 160.71 | 595.4 | 748.3
0.95 | 0.049968 | 162.23 | 596.2 | 748.7
0.96 | 0.051238 | 163.51 | 597.6 | 749.1
0.97 | 0.052658 | 164.92 | 598.3 | 749.3
0.98 | 0.054032 | 166.26 | 599.6 | 750
0.99 | 0.055416 | 167.59 | 600.6 | 749.9
1 | 0.056725 | 168.94 | 601.4 | 750.3