## I-V Characteristic (mA-mm)
VDS (V) | VGS = -0.300 V | VGS = 0.100 V | VGS = 0.500 V | VGS = 0.900 V
0 | 3.8799e-05 | -0.5081 | -0.8378 | -5.638
0.01 | 0.0008053 | 7.689 | 15.652 | 12.085
0.02 | 0.0013633 | 15.173 | 31.961 | 29.775
0.03 | 0.0017772 | 22.115 | 48.331 | 47.441
0.04 | 0.0021056 | 28.571 | 64.52 | 65.08
0.05 | 0.0023552 | 34.42 | 80.68 | 82.62
0.06 | 0.002564 | 39.701 | 96.58 | 100.18
0.07 | 0.0027365 | 44.45 | 112.75 | 117.71
0.08 | 0.0028801 | 48.611 | 128.23 | 134.67
0.09 | 0.0030321 | 52.396 | 143.79 | 151.76
0.1 | 0.0031575 | 55.693 | 159 | 168.54
0.11 | 0.0032963 | 58.6 | 173.97 | 185.13
0.12 | 0.003407 | 61.19 | 189.17 | 202.19
0.13 | 0.0035302 | 63.49 | 203.64 | 218.53
0.14 | 0.0036521 | 65.62 | 217.75 | 234.64
0.15 | 0.0037702 | 67.43 | 232.05 | 250.87
0.16 | 0.003903 | 69.1 | 246.04 | 266.84
0.17 | 0.0040334 | 70.53 | 259.28 | 282.45
0.18 | 0.004161 | 71.99 | 272.41 | 297.68
0.19 | 0.0043017 | 73.31 | 285.53 | 313.19
0.2 | 0.0044444 | 74.49 | 297.98 | 328.38
0.21 | 0.0045988 | 75.71 | 310.28 | 343.15
0.22 | 0.0047345 | 76.74 | 322 | 357.67
0.23 | 0.0048798 | 77.92 | 333.65 | 372.27
0.24 | 0.0050313 | 79.09 | 344.68 | 386.23
0.25 | 0.0051858 | 80.35 | 355.14 | 399.91
0.26 | 0.0053578 | 81.64 | 365.76 | 413.91
0.27 | 0.0055249 | 82.91 | 375.78 | 427.18
0.28 | 0.0056988 | 84.24 | 385.34 | 439.97
0.29 | 0.005714 | 85.49 | 394.57 | 452.88
0.3 | 0.005915 | 86.77 | 403.58 | 465.43
0.31 | 0.006114 | 87.89 | 412.12 | 477.75
0.32 | 0.006326 | 89.17 | 420.28 | 489.44
0.33 | 0.00653 | 90.28 | 428.23 | 501.28
0.34 | 0.006745 | 91.41 | 435.81 | 512.73
0.35 | 0.006974 | 92.61 | 442.95 | 523.71
0.36 | 0.007172 | 93.6 | 449.74 | 534.4
0.37 | 0.007425 | 94.71 | 456.29 | 544.9
0.38 | 0.007673 | 95.75 | 462.6 | 555.04
0.39 | 0.007917 | 96.83 | 468.49 | 564.8
0.4 | 0.008123 | 97.99 | 474.17 | 574.1
0.41 | 0.008409 | 98.95 | 479.49 | 583.4
0.42 | 0.008673 | 100.13 | 484.7 | 592.4
0.43 | 0.008966 | 101.14 | 489.56 | 600.8
0.44 | 0.009248 | 102.24 | 494.25 | 609
0.45 | 0.009568 | 103.22 | 498.73 | 617
0.46 | 0.009885 | 104.36 | 503.04 | 624.5
0.47 | 0.010192 | 105.33 | 507.16 | 632.3
0.48 | 0.01059 | 106.51 | 511.12 | 638.9
0.49 | 0.010954 | 107.63 | 514.82 | 645.4
0.5 | 0.011363 | 108.57 | 518.55 | 652.1
0.51 | 0.011785 | 109.73 | 522.12 | 658.5
0.52 | 0.012236 | 110.92 | 525.52 | 664.3
0.53 | 0.012664 | 112.04 | 528.86 | 670.1
0.54 | 0.013168 | 113.21 | 531.96 | 675.6
0.55 | 0.013656 | 114.28 | 535.18 | 680.4
0.56 | 0.014217 | 115.51 | 538.2 | 685.6
0.57 | 0.014744 | 116.63 | 541.14 | 690.2
0.58 | 0.015257 | 117.87 | 543.99 | 694.6
0.59 | 0.015912 | 118.99 | 546.77 | 698.8
0.6 | 0.01649 | 120.19 | 549.53 | 702.5
0.61 | 0.017047 | 121.36 | 552.11 | 706
0.62 | 0.017698 | 122.6 | 554.62 | 709.6
0.63 | 0.018336 | 123.78 | 557.06 | 712.8
0.64 | 0.019081 | 124.9 | 559.44 | 715.8
0.65 | 0.019713 | 126.15 | 561.77 | 718.6
0.66 | 0.020491 | 127.43 | 563.98 | 721
0.67 | 0.021195 | 128.65 | 566.08 | 723.5
0.68 | 0.021957 | 129.89 | 568.11 | 725.5
0.69 | 0.022672 | 130.96 | 570 | 727.7
0.7 | 0.023521 | 132.22 | 572 | 729.7
0.71 | 0.024321 | 133.5 | 573.6 | 731.3
0.72 | 0.025262 | 134.71 | 575.4 | 733.1
0.73 | 0.02597 | 135.98 | 577.3 | 734.5
0.74 | 0.027005 | 137.19 | 578.9 | 735.5
0.75 | 0.027787 | 138.41 | 580.5 | 736.7
0.76 | 0.028623 | 139.66 | 582.1 | 737.9
0.77 | 0.029626 | 140.92 | 583.4 | 738.8
0.78 | 0.030576 | 142.1 | 585 | 739.9
0.79 | 0.031583 | 143.4 | 586.4 | 741.1
0.8 | 0.032557 | 144.6 | 587.8 | 741.5
0.81 | 0.033556 | 145.96 | 589.2 | 742.7
0.82 | 0.034636 | 147.29 | 590.2 | 743.1
0.83 | 0.035691 | 148.45 | 591.7 | 744.1
0.84 | 0.036831 | 149.87 | 592.6 | 744.5
0.85 | 0.037925 | 151.22 | 594 | 745
0.86 | 0.038993 | 152.44 | 595 | 745.7
0.87 | 0.040012 | 153.88 | 596.2 | 746.3
0.88 | 0.041377 | 155.04 | 597.6 | 746.3
0.89 | 0.042435 | 156.51 | 598.4 | 746.9
0.9 | 0.043671 | 157.85 | 599.9 | 747.3
0.91 | 0.04495 | 159.31 | 600.7 | 747.6
0.92 | 0.046206 | 160.64 | 601.5 | 748.2
0.93 | 0.047411 | 162.04 | 603 | 748.5
0.94 | 0.048672 | 163.41 | 603.8 | 748.4
0.95 | 0.050073 | 164.79 | 605.1 | 749.1
0.96 | 0.051392 | 166.13 | 605.8 | 749.4
0.97 | 0.052899 | 167.42 | 607.1 | 749.5
0.98 | 0.054009 | 168.84 | 607.8 | 749.9
0.99 | 0.055744 | 170.24 | 609 | 750.4
1 | 0.05662 | 171.6 | 610.3 | 750.6