## I-V Characteristic (mA-mm)
VDS (V) | VGS = -0.300 V | VGS = 0.100 V | VGS = 0.500 V | VGS = 0.900 V
0 | 3.5559e-05 | -0.48142 | -1.0034 | -5.614
0.01 | 0.0008133 | 7.774 | 15.476 | 11.949
0.02 | 0.0013854 | 15.135 | 31.835 | 29.521
0.03 | 0.0018157 | 22.151 | 48.122 | 47.21
0.04 | 0.0021467 | 28.679 | 64.13 | 64.64
0.05 | 0.0024026 | 34.436 | 80.25 | 82.16
0.06 | 0.0026146 | 39.738 | 96.39 | 99.55
0.07 | 0.0027944 | 44.566 | 112.13 | 116.99
0.08 | 0.0029461 | 48.753 | 127.44 | 133.68
0.09 | 0.0031 | 52.468 | 143.19 | 151
0.1 | 0.0032255 | 55.819 | 158.25 | 167.93
0.11 | 0.0033538 | 58.66 | 173.02 | 184.17
0.12 | 0.003485 | 61.31 | 188.29 | 201.06
0.13 | 0.0035922 | 63.6 | 202.9 | 217.57
0.14 | 0.0037329 | 65.76 | 216.75 | 233.44
0.15 | 0.0038494 | 67.6 | 230.86 | 249.48
0.16 | 0.0039829 | 69.26 | 244.82 | 265.78
0.17 | 0.0041091 | 70.83 | 258.21 | 281.34
0.18 | 0.0042452 | 72.12 | 271.13 | 296.4
0.19 | 0.0043853 | 73.45 | 284.27 | 311.77
0.2 | 0.0045091 | 74.65 | 296.89 | 327.15
0.21 | 0.0046593 | 75.84 | 308.8 | 341.7
0.22 | 0.0048056 | 76.94 | 320.57 | 356.1
0.23 | 0.00495 | 78.05 | 332.38 | 370.81
0.24 | 0.0051208 | 79.24 | 343.11 | 384.81
0.25 | 0.0052858 | 80.53 | 353.75 | 398.22
0.26 | 0.0054558 | 81.8 | 364.5 | 412.3
0.27 | 0.0056101 | 82.98 | 374.4 | 425.72
0.28 | 0.005654 | 84.39 | 383.8 | 438.4
0.29 | 0.005845 | 85.61 | 393.08 | 451.17
0.3 | 0.006054 | 86.91 | 402.1 | 464.02
0.31 | 0.006231 | 88.22 | 410.56 | 476.13
0.32 | 0.006443 | 89.23 | 418.56 | 487.89
0.33 | 0.006658 | 90.48 | 426.65 | 499.79
0.34 | 0.006865 | 91.52 | 434.23 | 511.29
0.35 | 0.007088 | 92.73 | 441.23 | 522.27
0.36 | 0.007329 | 93.69 | 448.07 | 532.84
0.37 | 0.007558 | 94.73 | 454.72 | 543.39
0.38 | 0.007772 | 95.81 | 460.96 | 553.73
0.39 | 0.008038 | 96.99 | 466.89 | 563.33
0.4 | 0.008295 | 98.07 | 472.43 | 572.7
0.41 | 0.008571 | 99.05 | 477.77 | 581.8
0.42 | 0.008819 | 100.16 | 483 | 591
0.43 | 0.009122 | 101.24 | 487.9 | 599.6
0.44 | 0.009411 | 102.29 | 492.53 | 607.8
0.45 | 0.00971 | 103.43 | 496.96 | 615.9
0.46 | 0.010049 | 104.33 | 501.31 | 623.4
0.47 | 0.010413 | 105.47 | 505.39 | 631.1
0.48 | 0.010766 | 106.57 | 509.3 | 637.7
0.49 | 0.011108 | 107.63 | 513.04 | 644.7
0.5 | 0.011536 | 108.77 | 516.8 | 651.4
0.51 | 0.011994 | 109.84 | 520.3 | 657.7
0.52 | 0.012449 | 110.96 | 523.69 | 663.7
0.53 | 0.012866 | 112.1 | 526.99 | 669.3
0.54 | 0.013396 | 113.28 | 530.17 | 674.8
0.55 | 0.013918 | 114.26 | 533.35 | 680
0.56 | 0.014433 | 115.47 | 536.38 | 685.1
0.57 | 0.015012 | 116.64 | 539.27 | 689.8
0.58 | 0.01558 | 117.83 | 542.19 | 694.2
0.59 | 0.01617 | 119.07 | 544.84 | 698.4
0.6 | 0.016839 | 120.1 | 547.61 | 702.5
0.61 | 0.01737 | 121.34 | 550.19 | 706
0.62 | 0.018042 | 122.58 | 552.73 | 709.6
0.63 | 0.018751 | 123.74 | 555.27 | 712.8
0.64 | 0.019422 | 124.98 | 557.6 | 716
0.65 | 0.020122 | 126.15 | 559.87 | 718.8
0.66 | 0.020821 | 127.39 | 562.15 | 721.2
0.67 | 0.021493 | 128.59 | 564.28 | 723.6
0.68 | 0.022392 | 129.84 | 566.3 | 726.1
0.69 | 0.02316 | 130.95 | 568.32 | 728.3
0.7 | 0.02403 | 132.24 | 570 | 730.1
0.71 | 0.024762 | 133.41 | 571.7 | 731.9
0.72 | 0.025639 | 134.71 | 573.9 | 733.5
0.73 | 0.026597 | 135.95 | 575.4 | 734.9
0.74 | 0.027359 | 136.95 | 577 | 736.3
0.75 | 0.028317 | 138.35 | 578.6 | 737.9
0.76 | 0.029256 | 139.58 | 580.2 | 738.7
0.77 | 0.030276 | 140.78 | 581.8 | 739.9
0.78 | 0.031162 | 142.14 | 583.2 | 740.9
0.79 | 0.032249 | 143.24 | 584.8 | 741.9
0.8 | 0.033317 | 144.64 | 585.8 | 742.9
0.81 | 0.034378 | 145.85 | 587.4 | 743.5
0.82 | 0.035347 | 147.23 | 588.6 | 744.3
0.83 | 0.036462 | 148.41 | 589.8 | 745
0.84 | 0.037567 | 149.74 | 591 | 745.7
0.85 | 0.038536 | 151 | 591.9 | 746.3
0.86 | 0.039687 | 152.32 | 593.4 | 746.7
0.87 | 0.040958 | 153.72 | 594.3 | 747.4
0.88 | 0.042215 | 154.93 | 595.6 | 747.6
0.89 | 0.043242 | 156.33 | 596.6 | 748.3
0.9 | 0.044544 | 157.71 | 597.8 | 748.4
0.91 | 0.045829 | 159.06 | 598.9 | 749.1
0.92 | 0.047166 | 160.57 | 599.8 | 749.5
0.93 | 0.048339 | 161.66 | 601 | 749.7
0.94 | 0.049639 | 163.17 | 602.1 | 750.4
0.95 | 0.051075 | 164.53 | 603.1 | 750.5
0.96 | 0.05234 | 165.86 | 604.2 | 750.8
0.97 | 0.053943 | 167.29 | 605.3 | 751.1
0.98 | 0.055115 | 168.64 | 606.3 | 751.5
0.99 | 0.056607 | 170.09 | 607.1 | 751.6
1 | 0.0579 | 171.4 | 608.2 | 751.9