## I-V Characteristic (mA-mm)
VDS (V) | VGS = -0.300 V | VGS = 0.100 V | VGS = 0.500 V | VGS = 0.900 V
0 | 3.2346e-05 | -0.39388 | -0.9208 | -5.863
0.01 | 0.0007957 | 7.505 | 15.223 | 11.408
0.02 | 0.0013407 | 14.989 | 31.019 | 28.747
0.03 | 0.0017542 | 21.864 | 47.065 | 46.171
0.04 | 0.0020755 | 28.308 | 62.88 | 63.34
0.05 | 0.0023277 | 33.943 | 78.6 | 80.23
0.06 | 0.00253 | 39.199 | 94.13 | 96.87
0.07 | 0.0027043 | 43.918 | 109.81 | 114.24
0.08 | 0.0028488 | 47.997 | 124.85 | 130.96
0.09 | 0.0029876 | 51.717 | 139.62 | 147
0.1 | 0.0031162 | 55.01 | 154.93 | 163.98
0.11 | 0.0032372 | 57.72 | 169.77 | 180.56
0.12 | 0.0033647 | 60.39 | 183.85 | 196.33
0.13 | 0.0034832 | 62.67 | 198.35 | 212.44
0.14 | 0.0036137 | 64.64 | 212.66 | 228.47
0.15 | 0.0037342 | 66.43 | 226.14 | 244.41
0.16 | 0.003855 | 68.08 | 239.5 | 259.43
0.17 | 0.0039839 | 69.58 | 253.02 | 275.09
0.18 | 0.0040901 | 70.91 | 265.9 | 290.38
0.19 | 0.0042372 | 72.17 | 278.46 | 305.21
0.2 | 0.0043696 | 73.26 | 290.92 | 319.95
0.21 | 0.0045147 | 74.41 | 302.96 | 334.86
0.22 | 0.0046625 | 75.56 | 314.29 | 348.99
0.23 | 0.0048053 | 76.6 | 325.53 | 362.96
0.24 | 0.00496 | 77.81 | 336.92 | 377.29
0.25 | 0.005101 | 78.92 | 347.19 | 390.92
0.26 | 0.0052701 | 80.15 | 357.21 | 404.03
0.27 | 0.0054335 | 81.43 | 367.37 | 417.38
0.28 | 0.0055814 | 82.7 | 376.93 | 430.35
0.29 | 0.005604 | 83.99 | 385.84 | 443.03
0.3 | 0.00581 | 85.18 | 394.71 | 455.15
0.31 | 0.006016 | 86.29 | 403.36 | 467.68
0.32 | 0.006182 | 87.49 | 411.3 | 479.58
0.33 | 0.006409 | 88.59 | 419.05 | 490.93
0.34 | 0.006617 | 89.57 | 426.51 | 502.27
0.35 | 0.006844 | 90.74 | 433.73 | 513.45
0.36 | 0.007038 | 91.79 | 440.52 | 524.35
0.37 | 0.007277 | 92.84 | 446.86 | 534.53
0.38 | 0.007494 | 93.96 | 453.04 | 544.7
0.39 | 0.00774 | 94.85 | 458.95 | 554.64
0.4 | 0.007987 | 96 | 464.57 | 564.45
0.41 | 0.008238 | 97.09 | 469.77 | 573.5
0.42 | 0.008516 | 98 | 474.8 | 582.1
0.43 | 0.008739 | 99.18 | 479.71 | 590.8
0.44 | 0.009062 | 100.1 | 484.39 | 599.6
0.45 | 0.009386 | 101.17 | 488.65 | 607.6
0.46 | 0.009722 | 102.2 | 492.83 | 615
0.47 | 0.010016 | 103.27 | 496.88 | 622.7
0.48 | 0.01038 | 104.22 | 500.83 | 630.1
0.49 | 0.01075 | 105.33 | 504.46 | 637.1
0.5 | 0.011131 | 106.39 | 508.01 | 643.3
0.51 | 0.011532 | 107.45 | 511.59 | 649.9
0.52 | 0.011965 | 108.52 | 514.91 | 656.1
0.53 | 0.01244 | 109.5 | 518.12 | 662.2
0.54 | 0.01288 | 110.67 | 521.28 | 667.7
0.55 | 0.013418 | 111.8 | 524.31 | 673.1
0.56 | 0.013897 | 112.94 | 527.38 | 678.4
0.57 | 0.014438 | 114.12 | 530.14 | 683.4
0.58 | 0.015003 | 115.05 | 532.97 | 688.2
0.59 | 0.015578 | 116.31 | 535.71 | 692.3
0.6 | 0.016152 | 117.47 | 538.43 | 696.4
0.61 | 0.016685 | 118.62 | 540.92 | 700.3
0.62 | 0.017352 | 119.76 | 543.42 | 704
0.63 | 0.018053 | 120.84 | 545.83 | 707.4
0.64 | 0.018742 | 122.03 | 548.25 | 710.8
0.65 | 0.019321 | 123.26 | 550.55 | 713.9
0.66 | 0.020103 | 124.43 | 552.61 | 716.6
0.67 | 0.020773 | 125.47 | 554.82 | 719.3
0.68 | 0.021498 | 126.73 | 556.9 | 721.8
0.69 | 0.022256 | 127.89 | 558.89 | 724
0.7 | 0.023037 | 129.11 | 560.86 | 725.9
0.71 | 0.023884 | 130.37 | 562.58 | 728.1
0.72 | 0.024596 | 131.26 | 564.48 | 729.9
0.73 | 0.025533 | 132.6 | 566.17 | 731.5
0.74 | 0.026306 | 133.76 | 567.88 | 733.1
0.75 | 0.027224 | 134.98 | 569.44 | 734.5
0.76 | 0.028109 | 136.16 | 570.7 | 736.1
0.77 | 0.029007 | 137.35 | 572.4 | 737.3
0.78 | 0.029878 | 138.59 | 573.7 | 738.3
0.79 | 0.030889 | 139.76 | 575 | 739.5
0.8 | 0.031892 | 141.01 | 576.4 | 740.3
0.81 | 0.032824 | 142.12 | 578 | 741.2
0.82 | 0.033933 | 143.44 | 579 | 741.9
0.83 | 0.034843 | 144.67 | 580.4 | 742.8
0.84 | 0.035973 | 145.97 | 581.7 | 743.7
0.85 | 0.037037 | 147.31 | 583 | 744.3
0.86 | 0.038195 | 148.41 | 583.8 | 745
0.87 | 0.039271 | 149.8 | 585 | 745.7
0.88 | 0.040503 | 151.04 | 586.1 | 746.3
0.89 | 0.04162 | 152.34 | 587.6 | 746.9
0.9 | 0.04265 | 153.72 | 588.5 | 747.3
0.91 | 0.043992 | 154.85 | 589.4 | 747.7
0.92 | 0.045246 | 156.28 | 590.8 | 748
0.93 | 0.046492 | 157.63 | 591.8 | 748.4
0.94 | 0.047667 | 158.95 | 592.8 | 749.1
0.95 | 0.04894 | 160.17 | 593.8 | 749.4
0.96 | 0.050189 | 161.5 | 594.6 | 749.6
0.97 | 0.051673 | 162.92 | 595.8 | 750.2
0.98 | 0.052973 | 164.29 | 596.8 | 750.4
0.99 | 0.054461 | 165.62 | 597.8 | 750.7
1 | 0.0558 | 166.81 | 598.8 | 751.1